## batch_feature_table.csv
product | batch_no | reactor_date | reactor_total_bct_min | reactor_std_batch_size | reactor_act_batch_size | blender_date | blender_total_bct_min | blender_std_batch_size | blender_act_batch_size | reactor_ipqc_solid_pct | reactor_ipqc_viscosity | reactor_appearance | reactor_ph | reactor_sfg_solid_pct | reactor_sfg_viscosity | reactor_sfg_residual_monomer_pct | blender_ipqc_solid_pct | blender_ipqc_viscosity | blender_appearance | blender_ph | blender_sfg_solid_pct | blender_sfg_viscosity | blender_sfg_residual_monomer_pct
Product-A | 1 | 2026-01-01 | 768 | 30000 | 29747 | 2026-01-02 | 1439 | 33200 | 32606 | 51.15 | 330 | MILKY WHITE EMULSION | 4.3 | 51.3 | 350 | 0.21 | 49.75 | 160 | PALE BLUE EMULSION | 3.1 | 49.9 | 170
Product-A | 2 | 2026-01-05 | 790 | 30000 | 30035 | 2026-01-08 | 1488 | 33200 | 32560 | 50.92 | 245 | MILKY WHITE EMULSION | 4.4 | 50.8 | 230 | 0.25 | 49.62 | 155 | PALE BLUE EMULSION | 3.15 | 49.4 | 155
Product-A | 3 | 46030 | 701 | 30000 | 29875 | 2026-01-09 | 1343 | 33200 | 32845 | 51.21 | 310 | MILKY WHITE EMULSION | 4 | 51.3 | 340 | 0.23 | 49.55 | 160 | PALE BLUE EMULSION | 3.15 | 49.7 | 155
Product-A | 4 | 46031 | 682 | 30000 | 30005 | 2026-01-09 | 1330 | 33200 | 32630 | 50.35 | 330 | MILKY WHITE EMULSION | 4 | 50.2 | 300 | 0.1 | 48.9 | 145 | PALE BLUE EMULSION | 3.1 | 48.7 | 175
Product-A | 5 | 46032 | 772 | 30000 | 30390 | 2026-01-09 | 1385 | 33200 | 33014 | 51.79 | 380 | MILKY WHITE EMULSION | 4.1 | 51.9 | 400 | 0.3 | 49.2 | 160 | PALE BLUE EMULSION | 3.15 | 49 | 175
Product-A | 6 | 46034 | 910 | 30000 | 29509 | 2026-01-12 | 1575 | 33200 | 32110 | 51.25 | 270 | MILKY WHITE EMULSION | 4 | 51.1 | 255 | 0.29 | 48.92 | 155 | PALE BLUE EMULSION | 3.13 | 48.7 | 162.5
Product-A | 7 | 46035 | 746 | 30000 | 29840 | 2026-01-13 | 1428 | 33200 | 32727 | 50.35 | 310 | MILKY WHITE EMULSION | 4.7 | 50.5 | 325 | 0.24 | 49.1 | 165 | PALE BLUE EMULSION | 3.15 | 49.2 | 177.5
Product-A | 8 | 46035 | 758 | 30000 | 29285 | 2026-01-14 | 1428 | 33200 | 32500 | 50.25 | 330 | MILKY WHITE EMULSION | 4 | 50.2 | 300 | 0.2 | 49.2 | 150 | PALE BLUE EMULSION | 3.15 | 49 | 160
Product-A | 9 | 46036 | 770 | 30000 | 29960 | 2026-01-19 | 1516 | 33200 | 32672 | 50.6 | 305 | MILKY WHITE EMULSION | 4.6 | 50.7 | 325 | 0.24 | 49.15 | 160 | PALE BLUE EMULSION | 3.1 | 49.3 | 170
Product-A | 10 | 46042 | 675 | 30000 | 29120 | 2026-01-21 | 1397 | 33200 | 32800 | 50.8 | 290 | MILKY WHITE EMULSION | 4.2 | 50.9 | 280 | 0.23 | 49.3 | 155 | PALE BLUE EMULSION | 3.1 | 49.3 | 155
Product-A | 11 | 46043 | 764 | 30000 | 29813 | 2026-01-22 | 1455 | 33200 | 32571 | 50.6 | 275 | MILKY WHITE EMULSION | 4.4 | 50.7 | 285 | 0.24 | 49.2 | 160 | PALE BLUE EMULSION | 3.14 | 49.9 | 155
Product-A | 12 | 46044 | 700 | 30000 | 30100 | 2026-01-23 | 1477 | 33200 | 33191 | 51.25 | 280 | MILKY WHITE EMULSION | 4.6 | 51.3 | 295 | 0.23 | 49.75 | 145 | PALE BLUE EMULSION | 3.12 | 49 | 160
Product-A | 13 | 46045 | 685 | 30000 | 29660 | 2026-01-24 | 1453 | 33200 | 32530 | 51 | 310 | MILKY WHITE EMULSION | 4.9 | 51.2 | 335 | 0.26 | 49.22 | 150 | PALE BLUE EMULSION | 3.13 | 49.7 | 182.5
Product-A | 14 | 46046 | 760 | 30000 | 29440 | 2026-01-24 | 1459 | 33200 | 32385 | 50.35 | 325 | MILKY WHITE EMULSION | 4.2 | 50 | 305 | 0.27 | 49.68 | 170 | PALE BLUE EMULSION | 3.13 | 48.9 | 145
Product-A | 15 | 46049 | 707 | 30000 | 29995 | 2026-01-27 | 1365 | 33200 | 32895 | 50.3 | 330 | MILKY WHITE EMULSION | 4 | 50.5 | 360 | 0.23 | 48.99 | 150 | PALE BLUE EMULSION | 3.14 | 48.8 | 160
Product-A | 16 | 46049 | 686 | 30000 | 29186 | 2026-01-28 | 1382 | 33200 | 32630 | 50.55 | 310 | MILKY WHITE EMULSION | 4.5 | 50.7 | 325 | 0.31 | 48.7 | 150 | PALE BLUE EMULSION | 3.13 | 49.3 | 160
Product-A | 17 | 46050 | 825 | 30000 | 29416 | 2026-01-29 | 1538 | 33200 | 32922 | 50.35 | 300 | MILKY WHITE EMULSION | 4.5 | 50.4 | 310 | 0.26 | 49.35 | 145 | PALE BLUE EMULSION | 3.14 | 49.1 | 165
Product-A | 18 | 46051 | 767 | 30000 | 28951 | 2026-01-31 | 1520 | 33200 | 32770 | 50.18 | 295 | MILKY WHITE EMULSION | 4.4 | 50.1 | 280 | 0.29 | 49.25 | 150 | PALE BLUE EMULSION | 3.15 | 48.6 | 157.5
Product-A | 19 | 46053 | 749 | 30000 | 29561 | 2026-02-01 | 1584 | 33200 | 33269 | 50.09 | 290 | MILKY WHITE EMULSION | 4.4 | 50 | 337.5 | 0.37 | 48.75 | 155 | PALE BLUE EMULSION | 3.1 | 48.6 | 170
Product-A | 20 | 46055 | 751 | 30000 | 29078 | 2026-02-01 | 1368 | 33200 | 32110 | 51.12 | 280 | MILKY WHITE EMULSION | 4.6 | 51 | 282.5 | 0.31 | 48.85 | 160 | PALE BLUE EMULSION | 3.1 | 49.3 | 155
Product-A | 21 | 46056 | 792 | 30000 | 29294 | 2026-02-03 | 1431 | 33200 | 32601 | 51.05 | 255 | MILKY WHITE EMULSION | 4.2 | 51.2 | 270 | 0.33 | 49.25 | 145 | PALE BLUE EMULSION | 3.14 | 49.1 | 145
Product-A | 22 | 46056 | 883 | 30000 | 29032 | 2026-02-05 | 1570 | 33200 | 32330 | 50.91 | 260 | MILKY WHITE EMULSION | 4.3 | 50.6 | 250 | 0.32 | 49.05 | 155 | PALE BLUE EMULSION | 3.13 | 49 | 170
Product-A | 23 | 46058 | 678 | 30000 | 29486 | 2026-02-06 | 1470 | 33200 | 33105 | 50.75 | 280 | MILKY WHITE EMULSION | 4 | 50.8 | 295 | 0.31 | 49.25 | 150 | PALE BLUE EMULSION | 3.15 | 48.9 | 165
Product-A | 24 | 46059 | 747 | 30000 | 29030 | 2026-02-07 | 1487 | 33200 | 32710 | 51.28 | 305 | MILKY WHITE EMULSION | 4.2 | 51.1 | 312 | 0.21 | 48.8 | 160 | PALE BLUE EMULSION | 2.96 | 48.9 | 155
Product-A | 25 | 46060 | 720 | 30000 | 30021 | 2026-02-07 | 1390 | 33200 | 32905 | 50.72 | 320 | MILKY WHITE EMULSION | 4.7 | 50.6 | 300 | 0.21 | 48.7 | 140 | PALE BLUE EMULSION | 3.1 | 49.2 | 150
Product-A | 26 | 46061 | 755 | 30000 | 28811 | 2026-02-09 | 1419 | 33200 | 32659 | 50.33 | 300 | MILKY WHITE EMULSION | 4.4 | 50.2 | 290 | 0.33 | 49.29 | 155 | PALE BLUE EMULSION | 3.1 | 49.6 | 175
Product-A | 27 | 46063 | 742 | 30000 | 29664 | 2026-02-11 | 1349 | 33200 | 33056 | 50.45 | 310 | MILKY WHITE EMULSION | 4.5 | 50.6 | 345 | 0.31 | 49.55 | 160 | PALE BLUE EMULSION | 3.09 | 49 | 170
Product-A | 28 | 46064 | 785 | 30000 | 28940 | 2026-02-11 | 1544 | 33200 | 32808 | 50.18 | 370 | MILKY WHITE EMULSION | 4 | 50.3 | 400 | 0.26 | 49.21 | 155 | PALE BLUE EMULSION | 3.15 | 48.5 | 165
Product-A | 29 | 46064 | 724 | 30000 | 29170 | 2026-02-12 | 1458 | 33200 | 33100 | 51.25 | 320 | MILKY WHITE EMULSION | 4 | 51.5 | 350 | 0.24 | 48.8 | 145 | PALE BLUE EMULSION | 3.13 | 48.5 | 185
Product-A | 30 | 46065 | 710 | 30000 | 28939 | 2026-02-13 | 1441 | 33200 | 33915 | 51.3 | 300 | MILKY WHITE EMULSION | 4 | 51 | 315 | 0.35 | 48.65 | 160 | PALE BLUE EMULSION | 3.1 | 48.8 | 145
Product-A | 31 | 46066 | 727 | 30000 | 29116 | 2026-02-13 | 1540 | 33200 | 33010 | 50.88 | 310 | MILKY WHITE EMULSION | 4.5 | 50.7 | 300 | 0.26 | 48.99 | 155 | PALE BLUE EMULSION | 3.1 | 49 | 150
Product-A | 32 | 46067 | 732 | 30000 | 29294 | 2026-02-14 | 1463 | 33200 | 32520 | 50.28 | 265 | MILKY WHITE EMULSION | 4.2 | 50.1 | 285 | 0.29 | 49.15 | 145 | PALE BLUE EMULSION | 3.13 | 48.8 | 140
Product-A | 33 | 46067 | 740 | 30000 | 29960 | 2026-02-17 | 1475 | 33200 | 33759 | 50.35 | 330 | MILKY WHITE EMULSION | 4.3 | 50 | 367.5 | 0.28 | 48.92 | 150 | PALE BLUE EMULSION | 3.13 | 48.8 | 165
Product-A | 34 | 46070 | 727 | 30000 | 28645 | 2026-02-18 | 1444 | 33200 | 32700 | 51.67 | 310 | MILKY WHITE EMULSION | 4.5 | 51.8 | 320 | 0.24 | 49.05 | 155 | PALE BLUE EMULSION | 3.13 | 49.3 | 182.5
Product-A | 35 | 46072 | 706 | 30000 | 29460 | 2026-02-19 | 1335 | 33200 | 33523 | 50.22 | 290 | MILKY WHITE EMULSION | 4.6 | 50 | 265 | 0.21 | 49.12 | 170 | PALE BLUE EMULSION | 3.13 | 48.7 | 185
Product-A | 36 | 46072 | 767 | 30000 | 28580 | 2026-02-23 | 1470 | 33200 | 32208 | 51.01 | 330 | MILKY WHITE EMULSION | 4.3 | 51.1 | 360 | 0.28 | 48.88 | 165 | PALE BLUE EMULSION | 3.13 | 48.9 | 177.5
Product-A | 37 | 46076 | 670 | 30000 | 29150 | 2026-02-25 | 1338 | 33200 | 32560 | 51.69 | 350 | MILKY WHITE EMULSION | 4.5 | 51.8 | 365 | 0.32 | 49.05 | 170 | PALE BLUE EMULSION | 3.15 | 49.7 | 180
Product-A | 38 | 46078 | 763 | 30000 | 28712 | 2026-02-26 | 1440 | 33200 | 32890 | 50.81 | 320 | MILKY WHITE EMULSION | 4 | 50.9 | 350 | 0.29 | 49.75 | 160 | PALE BLUE EMULSION | 3.1 | 48.9 | 175
Product-A | 39 | 46079 | 740 | 30000 | 29327 | 2026-02-26 | 1441 | 33200 | 33190 | 50.33 | 310 | MILKY WHITE EMULSION | 4 | 50 | 320 | 0.34 | 48.8 | 160 | PALE BLUE EMULSION | 3.15 | 48.8 | 170
Product-A | 40 | 46080 | 713 | 30000 | 28640 | 2026-02-27 | 1622 | 33200 | 32650 | 51.15 | 350 | MILKY WHITE EMULSION | 4.5 | 51 | 340 | 0.31 | 48.95 | 155 | PALE BLUE EMULSION | 3.13 | 49 | 185
Product-A | 41 | 46080 | 695 | 30000 | 29513 | 2026-02-28 | 1505 | 33200 | 32860 | 50.27 | 310 | MILKY WHITE EMULSION | 4.5 | 50.1 | 325 | 0.34 | 49.25 | 165 | PALE BLUE EMULSION | 3.12 | 49 | 195
Product-A | 42 | 46082 | 690 | 30000 | 28460 | 2026-03-01 | 1427 | 33200 | 32160 | 51.19 | 320 | MILKY WHITE EMULSION | 4.6 | 51 | 345 | 0.31 | 49.19 | 170 | PALE BLUE EMULSION | 2.67 | 49.3 | 175
Product-A | 43 | 46083 | 726 | 30000 | 29509 | 2026-03-02 | 1461 | 33200 | 32700 | 50.38 | 300 | MILKY WHITE EMULSION | 4 | 50.5 | 315 | 0.32 | 49.55 | 160 | PALE BLUE EMULSION | 3.08 | 48.9 | 177.5
Product-A | 44 | 46083 | 787 | 30000 | 28730 | 2026-03-03 | 1450 | 33200 | 32367 | 51.2 | 275 | MILKY WHITE EMULSION | 4.4 | 51.3 | 290 | 0.28 | 49.15 | 170 | PALE BLUE EMULSION | 3.04 | 48.6 | 170
Product-A | 45 | 46084 | 769 | 30000 | 29461 | 2026-03-03 | 1520 | 33200 | 32709 | 51.33 | 230 | MILKY WHITE EMULSION | 4 | 51.2 | 222.5 | 0.21 | 48.37 | 175 | PALE BLUE EMULSION | 2.93 | 49.7 | 145
Product-A | 46 | 46085 | 739 | 30000 | 28842 | 2026-03-05 | 1445 | 33200 | 32742 | 51.07 | 315 | MILKY WHITE EMULSION | 4 | 50.9 | 335 | 0.38 | 49.52 | 155 | PALE BLUE EMULSION | 3.13 | 49.7 | 172.5
Product-A | 47 | 46086 | 677 | 30000 | 29239 | 2026-03-05 | 1503 | 33200 | 32820 | 51.28 | 250 | MILKY WHITE EMULSION | 4 | 51.5 | 265 | 0.32 | 49.9 | 160 | PALE BLUE EMULSION | 3.13 | 49.2 | 145
Product-A | 48 | 46086 | 741 | 30000 | 28880 | 2026-03-06 | 1566 | 33200 | 32380 | 50.42 | 240 | MILKY WHITE EMULSION | 4.4 | 50.3 | 255 | 0.27 | 49.36 | 155 | PALE BLUE EMULSION | 2.98 | 49.2 | 145
Product-A | 49 | 46087 | 717 | 30000 | 29637 | 2026-03-07 | 1368 | 33200 | 32780 | 50.11 | 245 | MILKY WHITE EMULSION | 4.3 | 50.2 | 225 | 0.24 | 49.29 | 140 | PALE BLUE EMULSION | 3.1 | 49.4 | 155
Product-A | 50 | 46088 | 733 | 30000 | 28550 | 2026-03-08 | 1422 | 33200 | 32071 | 51.5 | 300 | MILKY WHITE EMULSION | 4.4 | 51.6 | 310 | 0.2 | 49.31 | 150 | PALE BLUE EMULSION | 3.04 | 49.7 | 170
Product-A | 51 | 46090 | 682 | 30000 | 29673 | 2026-03-09 | 1368 | 33200 | 32895 | 51 | 250 | MILKY WHITE EMULSION | 4 | 51.2 | 240 | 0.33 | 49.62 | 155 | PALE BLUE EMULSION | 3.1 | 49.9 | 150
Product-A | 52 | 46090 | 700 | 30000 | 28900 | 2026-03-10 | 1388 | 33200 | 32400 | 51.68 | 310 | MILKY WHITE EMULSION | 4.4 | 51.8 | 325 | 0.35 | 49.8 | 145 | PALE BLUE EMULSION | 3.1 | 49.2 | 160
Product-A | 53 | 46091 | 777 | 30000 | 29795 | 2026-03-11 | 1470 | 33200 | 32910 | 51.2 | 300 | MILKY WHITE EMULSION | 4.6 | 51.3 | 280 | 0.2 | 49.33 | 155 | PALE BLUE EMULSION | 3.13 | 49.4 | 170
Product-A | 54 | 46092 | 743 | 30000 | 28605 | 2026-03-11 | 1360 | 33200 | 32150 | 51.66 | 320 | MILKY WHITE EMULSION | 4.4 | 51.4 | 305 | 0.38 | 49.48 | 150 | PALE BLUE EMULSION | 3.1 | 49.9 | 157.5
Product-A | 55 | 46094 | 734 | 30000 | 29590 | 2026-03-13 | 1372 | 33200 | 32445 | 51.29 | 310 | MILKY WHITE EMULSION | 4.4 | 51.5 | 335 | 0.24 | 49.88 | 160 | PALE BLUE EMULSION | 3.15 | 49.7 | 165
Product-A | 56 | 46094 | 717 | 30000 | 29865 | 2026-03-14 | 1455 | 33200 | 33160 | 51.5 | 300 | MILKY WHITE EMULSION | 4.5 | 51.6 | 315 | 0.3 |  | 155 | PALE BLUE EMULSION | 3.1 | 49.2 | 157.5
Product-A | 57 | 46095 | 617 | 30000 | 28855 | 2026-03-15 | 1229 | 33200 | 32255 | 51.24 | 260 | MILKY WHITE EMULSION | 5 | 51.4 | 240 | 0.28 | 49.3 | 150 | PALE BLUE EMULSION | 2.99 | 49.8 | 165
Product-A | 58 | 46096 | 613 | 30000 | 29950 | 2026-03-15 | 1288 | 33200 | 33065 | 51.66 | 300 | MILKY WHITE EMULSION | 4.4 | 51.5 | 320 | 0.3 | 49.67 | 145 | PALE BLUE EMULSION | 3.15 | 49.7 | 137.5
Product-A | 59 | 46097 | 658 | 30000 | 29620 | 2026-03-16 | 1345 | 33200 | 32498 | 51.37 | 290 | MILKY WHITE EMULSION | 4.4 | 51.2 | 270 | 0.26 | 49.82 | 150 | PALE BLUE EMULSION | 3.03 | 49.7 | 155
Product-A | 60 | 46098 | 730 | 30000 | 29664 | 2026-03-18 | 1531 | 33200 | 33012 | 50.98 | 310 | MILKY WHITE EMULSION | 4.1 | 51.2 | 325 | 0.21 | 49.62 | 140 | PALE BLUE EMULSION | 3.08 | 49.1 | 175
Product-A | 61 | 46099 | 847 | 30000 | 30017 | 2026-03-20 | 1446 | 33200 | 33105 | 50.72 | 280 | MILKY WHITE EMULSION | 4.2 | 50.6 | 265 | 0.28 | 49.1 | 165 | PALE BLUE EMULSION | 3.06 | 48.7 | 155
Product-A | 62 | 46101 | 737 | 30000 | 30086 | 2026-03-21 | 1390 | 33200 | 33105 | 50.3 | 310 | MILKY WHITE EMULSION | 4.3 | 50.2 | 330 | 0.25 | 48.83 | 160 | PALE BLUE EMULSION | 3.15 | 48.6 | 165
Product-A | 63 | 46102 | 665 | 30000 | 29281 | 2026-03-21 | 1376 | 33200 | 32429 | 50.88 | 330 | MILKY WHITE EMULSION | 4.4 | 51 | 350 | 0.3 | 48.3 | 155 | PALE BLUE EMULSION | 3.15 | 48.9 | 167.5
Product-A | 64 | 46102 | 679 | 30000 | 30181 | 2026-03-22 | 1423 | 33200 | 33349 | 50.2 | 315 | MILKY WHITE EMULSION | 4.7 | 50.3 | 335 | 0.21 | 48.88 | 160 | PALE BLUE EMULSION | 3.15 | 48.5 | 170
Product-A | 65 | 46103 | 664 | 30000 | 29697 | 2026-03-23 | 1399 | 33200 | 32470 | 50.19 | 330 | MILKY WHITE EMULSION | 4.5 | 50 | 360 | 0.2 | 48.55 | 155 | PALE BLUE EMULSION | 3.15 | 49.8 | 175
Product-A | 66 | 46104 | 677 | 30000 | 30098 | 2026-03-23 | 1425 | 33200 | 32330 | 51.22 | 320 | MILKY WHITE EMULSION | 4.4 | 51 | 305 | 0.24 | 49.75 | 145 | PALE BLUE EMULSION | 3.15 | 49.6 | 155
Product-A | 67 | 46104 | 714 | 30000 | 29241 | 2026-03-24 | 1398 | 33200 | 32010 | 50.37 | 280 | MILKY WHITE EMULSION | 4.4 | 50.5 | 285 | 0.24 | 49.51 | 170 | PALE BLUE EMULSION | 3.13 | 49.7 | 160
Product-A | 68 | 46105 | 711 | 30000 | 30109 | 2026-03-25 | 1385 | 33200 | 33207 | 51.02 | 300 | MILKY WHITE EMULSION | 4.6 | 50.9 | 285 | 0.19 | 49.73 | 155 | PALE BLUE EMULSION | 3.14 | 49.6 | 155
Product-A | 69 | 46106 | 644 | 30000 | 29337 | 2026-03-26 | 1463 | 33200 | 32730 | 51.32 | 350 | MILKY WHITE EMULSION | 4.2 | 51.6 | 370 | 0.22 | 49.43 | 160 | PALE BLUE EMULSION | 3.07 | 48.7 | 195
Product-A | 70 | 46107 | 671 | 30000 | 30070 | 2026-03-26 | 1438 | 33200 | 33175 | 51.75 | 240 | MILKY WHITE EMULSION | 4.5 | 51.9 | 260 | 0.31 | 48.79 | 145 | PALE BLUE EMULSION | 3 | 49 | 165
Product-A | 71 | 46107 | 632 | 30000 | 29101 | 2026-03-26 | 1425 | 33200 | 32070 | 51.22 | 305 | MILKY WHITE EMULSION | 4.4 | 51 | 320 | 0.23 | 49.15 | 170 | PALE BLUE EMULSION | 2.95 | 49.8 | 195
Product-A | 72 | 46108 | 698 | 30000 | 29800 | 2026-03-27 | 1495 | 33200 | 33010 | 51.05 | 310 | MILKY WHITE EMULSION | 4.5 | 50.9 | 320 | 0.26 | 49.66 | 175 | PALE BLUE EMULSION | 3.02 | 48.8 | 167.5
Product-A | 73 | 46108 | 640 | 30000 | 29320 | 2026-03-27 | 1358 | 33200 | 32350 | 50.75 | 295 | MILKY WHITE EMULSION | 4.6 | 50.7 | 310 | 0.27 | 48.68 | 155 | PALE BLUE EMULSION | 3.1 | 49.2 | 140
Product-A | 74 | 46109 | 680 | 30000 | 30086 | 2026-03-29 | 1450 | 33200 | 33021 | 50.8 | 310 | MILKY WHITE EMULSION | 4.6 | 50.9 | 335 | 0.27 | 49.35 | 160 | PALE BLUE EMULSION | 3.07 | 49 | 150
Product-A | 75 | 46110 | 708 | 30000 | 29409 | 2026-03-29 | 1381 | 33200 | 32510 | 50.65 | 290 | MILKY WHITE EMULSION | 4.4 | 50.5 | 275 | 0.27 | 49.18 | 155 | PALE BLUE EMULSION | 3.05 | 49.3 | 150
Product-A | 76 | 46111 | 692 | 30000 | 29800 | 2026-03-30 | 1330 | 33200 | 32645 | 50.55 | 320 | MILKY WHITE EMULSION | 4.3 | 50.7 | 300 | 0.25 | 49.35 | 145 | PALE BLUE EMULSION | 3.07 | 49 | 152.5
Product-A | 77 | 46111 | 708 | 30000 | 29735 | 2026-03-31 | 1390 | 33200 | 32930 | 50.25 | 270 | MILKY WHITE EMULSION | 4.4 | 50.1 | 250 | 0.26 | 49.19 | 150 | PALE BLUE EMULSION | 3.01 | 49.5 | 170
Product-A | 78 | 46112 | 734 | 30000 | 29711 | 2026-03-31 | 1370 | 33200 | 32736 | 51.11 | 300 | MILKY WHITE EMULSION | 4.5 | 51.4 | 310 | 0.29 | 49.28 | 155 | PALE BLUE EMULSION | 3.14 | 48.9 | 175
Product-A | 79 | 46113 | 702 | 30000 | 30015 | 2026-04-01 | 1345 | 33200 | 32801 | 50.35 | 310 | MILKY WHITE EMULSION | 4.3 | 50 | 290 | 0.3 | 48.75 | 160 | PALE BLUE EMULSION | 3.15 | 49.2 | 167.5
Product-A | 80 | 46113 | 680 | 30000 | 29610 | 2026-04-01 | 1385 | 33200 | 33010 | 51.27 | 290 | MILKY WHITE EMULSION | 4.5 | 51.1 | 310 | 0.29 | 49.1 | 175 | PALE BLUE EMULSION | 3.1 | 49.8 | 170
Product-A | 81 | 46114 | 668 | 30000 | 29020 | 2026-04-02 | 1572 | 33200 | 32780 | 50.11 | 250 | MILKY WHITE EMULSION | 4.4 | 50.2 | 222.5 | 0.26 | 49.33 | 170 | PALE BLUE EMULSION | 3.1 | 49.7 | 165
Product-A | 82 | 46115 | 656 | 30000 | 29714 | 2026-04-03 | 1449 | 33200 | 33025 | 50.99 | 350 | MILKY WHITE EMULSION | 4.9 | 50.9 | 380 | 0.25 | 49.21 | 160 | PALE BLUE EMULSION | 3.1 | 48.5 | 147.5
Product-A | 83 | 46116 | 655 | 30000 | 30100 | 2026-04-04 | 1443 | 33200 | 33056 | 50.22 | 300 | MILKY WHITE EMULSION | 4.3 | 50 | 290 | 0.25 | 48.82 | 155 | PALE BLUE EMULSION | 3.1 | 49 | 165
Product-A | 84 | 46116 | 653 | 30000 | 30062 | 2026-04-04 | 1381 | 33200 | 33065 | 50.66 | 310 | MILKY WHITE EMULSION | 4.6 | 50.7 | 305 | 0.23 | 48.65 | 150 | PALE BLUE EMULSION | 3.15 | 49.3 | 175
Product-A | 85 | 46119 | 775 | 30000 | 29814 | 2026-04-07 | 1487 | 33200 | 32580 | 50.38 | 300 | MILKY WHITE EMULSION | 4.3 | 50.2 | 300 | 0.27 | 49.13 | 160 | PALE BLUE EMULSION | 3.1 | 49.4 | 177.5
Product-A | 86 | 46121 | 712 | 30000 | 29280 | 2026-04-10 | 1505 | 33200 | 32750 | 50.27 | 305 | MILKY WHITE EMULSION | 4.6 | 50.1 | 305 | 0.3 | 49.22 | 170 | PALE BLUE EMULSION | 3.15 | 48.9 | 165
Product-A | 87 | 46125 | 700 | 30000 | 28705 | 2026-04-14 | 1410 | 33200 | 32520 | 51.15 | 330 | MILKY WHITE EMULSION | 4.5 | 51.3 | 305 | 0.25 | 48.97 | 160 | PALE BLUE EMULSION | 3.15 | 48.8 | 145
Product-A | 88 | 46126 | 722 | 30000 | 29290 | 2026-04-14 | 1523 | 33200 | 32745 | 51.05 | 300 | MILKY WHITE EMULSION | 4.6 | 50.9 | 280 | 0.29 | 48.64 | 155 | PALE BLUE EMULSION | 3.14 | 49.5 | 145
Product-A | 89 | 46128 | 722 | 30000 | 31156 | 2026-04-16 | 1518 | 33200 | 33730 | 50.48 | 290 | MILKY WHITE EMULSION | 4.3 | 50.3 | 275 | 0.3 | 49.05 | 155 | PALE BLUE EMULSION | 3.15 | 48.8 | 155
Product-A | 90 | 46128 | 724 | 30000 | 29935 | 2026-04-17 | 1453 | 33200 | 32790 | 51.02 | 310 | MILKY WHITE EMULSION | 4.6 | 51.2 | 330 | 0.3 | 48.62 | 165 | PALE BLUE EMULSION | 3.1 | 48.7 | 155
Product-A | 91 | 46129 | 764 | 30000 | 29466 | 2026-04-17 | 1431 | 33200 | 32550 | 50.66 | 295 | MILKY WHITE EMULSION | 4.4 | 50.4 | 350 | 0.33 | 48.56 | 160 | PALE BLUE EMULSION | 3.1 | 48.7 | 167.5
Product-A | 92 | 46129 | 780 | 30000 | 30207 | 2026-04-18 | 1461 | 33200 | 33110 | 50.27 | 330 | MILKY WHITE EMULSION | 4.4 | 50.2 | 310 | 0.33 | 48.89 | 155 | PALE BLUE EMULSION | 3.12 | 48.8 | 165
Product-A | 93 | 46130 | 730 | 30000 | 29210 | 2026-04-19 | 1416 | 33200 | 32510 | 50.46 | 345 | MILKY WHITE EMULSION | 4.6 | 50.1 | 320 | 0.24 | 48.61 | 160 | PALE BLUE EMULSION | 3.1 | 49.4 | 160
Product-A | 94 | 46132 | 794 | 30000 | 30030 | 2026-04-21 | 1510 | 33200 | 33012 | 51.11 | 260 | MILKY WHITE EMULSION | 4.4 | 50.7 | 240 | 0.35 | 49.33 | 150 | PALE BLUE EMULSION | 3.1 | 48.8 | 167.5
Product-A | 95 | 46133 | 730 | 30000 | 29750 | 2026-04-21 | 1436 | 33200 | 32611 | 50.32 | 300 | MILKY WHITE EMULSION | 4.4 | 50 | 307.5 | 0.26 | 48.72 | 175 | PALE BLUE EMULSION | 3.07 | 49.2 | 180
Product-A | 96 | 46134 | 677 | 30000 | 29604 | 2026-04-23 | 1413 | 33200 | 32382 | 50.55 | 310 | MILKY WHITE EMULSION | 4.3 | 50.7 | 330 | 0.22 | 49.77 | 165 | PALE BLUE EMULSION | 3.09 | 49.1 | 170
Product-A | 97 | 46135 | 781 | 30000 | 30061 | 2026-04-23 | 1515 | 33200 | 32621 | 50.25 | 295 | MILKY WHITE EMULSION | 4.4 | 50.4 | 305 | 0.32 | 49.25 | 150 | PALE BLUE EMULSION | 3.14 | 48.6 | 170
Product-A | 98 | 46136 | 773 | 30000 | 30226 | 2026-04-24 | 1417 | 33200 | 33190 | 50.38 | 380 | MILKY WHITE EMULSION | 4.4 | 50.5 | 400 | 0.32 | 48.75 | 165 | PALE BLUE EMULSION | 3.1 | 48.5 | 175
Product-A | 99 | 46137 | 729 | 30000 | 30203 | 2026-04-26 | 1410 | 33200 | 32680 | 50.62 | 350 | MILKY WHITE EMULSION | 4.4 | 50.8 | 337.5 | 0.28 | 48.66 | 160 | PALE BLUE EMULSION | 3.1 | 48.6 | 165
Product-A | 100 | 46138 | 747 | 30000 | 30075 | 2026-04-27 | 1425 | 33200 | 33050 | 50.8 | 310 | MILKY WHITE EMULSION | 4.3 | 50.9 | 335 | 0.3 | 48.82 | 155 | PALE BLUE EMULSION | 3.15 | 48.9 | 170
Product-B | 1 | 2026-01-02 | 764 | 28990 | 29130 | 2026-01-02 | 966 | 36000 | 36000 | 53.92 | 860 | MILKY WHITE EMULSION |  | 53.6 | 880 | 0.22 | 47.22 | 255 | MILKY WHITE EMULSION | 3.3 | 47 | 265
Product-B | 2 | 2026-01-02 | 855 | 28990 | 29152 | 2026-01-02 | 990 | 36000 | 35780 | 54.16 | 740 | MILKY WHITE EMULSION |  | 54 | 750 | 0.24 | 47.45 | 235 | MILKY WHITE EMULSION | 3.3 | 47.6 | 250
Product-B | 3 | 2026-01-05 | 867 | 28990 | 29210 | 2026-01-05 | 1045 | 36000 | 36051 | 53.11 | 1040 | MILKY WHITE EMULSION |  | 52.7 | 1060 | 0.31 | 48.25 | 230 | MILKY WHITE EMULSION | 3.21 | 48.6 | 225
Product-B | 4 | 2026-01-05 | 725 | 28990 | 28010 | 2026-01-05 | 920 | 36000 | 35350 | 54.27 | 615 | MILKY WHITE EMULSION |  | 54.4 | 600 | 0.24 | 48.12 | 240 | MILKY WHITE EMULSION | 3.26 | 48.4 | 225
Product-B | 5 | 2026-01-06 | 646 | 28990 | 29230 | 2026-01-06 | 922 | 36000 | 36325 | 53.38 | 740 | MILKY WHITE EMULSION |  | 53.3 | 720 | 0.3 | 48.62 | 230 | MILKY WHITE EMULSION | 3.37 | 48.8 | 245
Product-B | 6 | 2026-01-05 | 794 | 28990 | 28112 | 2026-01-06 | 1000 | 36000 | 35807 | 54.18 | 765 | MILKY WHITE EMULSION |  | 54.4 | 740 | 0.28 | 47.98 | 225 | MILKY WHITE EMULSION | 3.35 | 48.1 | 240
Product-B | 7 | 2026-01-06 | 819 | 28990 | 28700 | 2026-01-07 | 1100 | 36000 | 36133 | 54.42 | 880 | MILKY WHITE EMULSION |  | 54.6 | 900 | 0.31 | 48.05 | 255 | MILKY WHITE EMULSION | 3.2 | 48.3 | 250
Product-B | 8 | 2026-01-06 | 720 | 28990 | 28515 | 2026-01-07 | 950 | 36000 | 35788 | 53.88 | 810 | MILKY WHITE EMULSION |  | 53.7 | 800 | 0.27 | 47.29 | 240 | MILKY WHITE EMULSION | 3.2 | 47.1 | 260
Product-B | 9 | 2026-01-08 | 718 | 28990 | 28710 | 2026-01-09 | 1095 | 36000 | 35652 | 54.45 | 660 | MILKY WHITE EMULSION |  | 54.7 | 680 | 0.26 | 47.75 | 245 | MILKY WHITE EMULSION | 3.22 | 47.8 | 255
Product-B | 10 | 2026-01-08 | 733 | 28990 | 28760 | 2026-01-08 | 1025 | 36000 | 36210 | 54.16 | 705 | MILKY WHITE EMULSION |  | 54.4 | 720 | 0.19 | 47.39 | 255 | MILKY WHITE EMULSION | 3.2 | 47.6 | 260
Product-B | 11 | 2026-01-08 | 721 | 28990 | 28130 | 2026-01-09 | 958 | 36000 | 35400 | 54.28 | 910 | MILKY WHITE EMULSION |  | 54.5 | 920 | 0.22 | 47.25 | 260 | MILKY WHITE EMULSION | 3.09 | 47.8 | 250
Product-B | 12 | 2026-01-09 | 848 | 28990 | 28763 | 2026-01-09 | 1045 | 36000 | 35582 | 54.2 | 750 | MILKY WHITE EMULSION |  | 54 | 760 | 0.26 | 47.77 | 230 | MILKY WHITE EMULSION | 3.3 | 47.9 | 225
Product-B | 13 | 2026-01-09 | 754 | 28990 | 28520 | 2026-01-10 | 1079 | 36000 | 35520 | 54.47 | 840 | MILKY WHITE EMULSION |  | 54.2 | 820 | 0.31 | 48.12 | 240 | MILKY WHITE EMULSION | 3.14 | 48.2 | 230
Product-B | 14 | 2026-01-10 | 696 | 28990 | 28315 | 2026-01-11 | 1100 | 36000 | 35890 | 53.1 | 710 | MILKY WHITE EMULSION |  | 52.6 | 700 | 0.22 | 47.22 | 230 | MILKY WHITE EMULSION | 3.29 | 47.5 | 250
Product-B | 15 | 2026-01-10 | 871 | 28990 | 28190 | 2026-01-12 | 1175 | 36000 | 35455 | 54.39 | 640 | MILKY WHITE EMULSION |  | 54.2 | 630 | 0.22 | 47.75 | 240 | MILKY WHITE EMULSION | 3.1 | 48 | 250
Product-B | 16 | 2026-01-12 | 818 | 28990 | 28708 | 2026-01-13 | 1170 | 36000 | 36041 | 53.75 | 760 | MILKY WHITE EMULSION |  | 53.6 | 780 | 0.31 | 47.62 | 220 | MILKY WHITE EMULSION | 3.17 | 47.8 | 250
Product-B | 17 | 2026-01-12 | 916 | 28990 | 28510 | 2026-01-14 | 1258 | 36000 | 35630 | 54.1 | 630 | MILKY WHITE EMULSION |  | 54.2 | 600 | 0.3 | 48.12 | 240 | MILKY WHITE EMULSION | 3.04 | 48.4 | 230
Product-B | 18 | 2026-01-13 | 746 | 28990 | 28791 | 2026-01-17 | 953 | 36000 | 35958 | 54.06 | 820 | MILKY WHITE EMULSION |  | 54.1 | 800 | 0.28 | 47.77 | 255 | MILKY WHITE EMULSION | 3.02 | 48 | 245
Product-B | 19 | 2026-01-14 | 878 | 28990 | 27841 | 2026-01-19 | 1020 | 36000 | 35105 | 53.45 | 780 | MILKY WHITE EMULSION |  | 53.7 | 780 | 0.23 | 47.28 | 230 | MILKY WHITE EMULSION | 3.3 | 47.5 | 245
Product-B | 20 | 2026-01-19 | 828 | 28990 | 28630 | 2026-01-19 | 1105 | 36000 | 36111 | 53.18 | 1020 | MILKY WHITE EMULSION |  | 53 | 980 | 0.25 | 47.26 | 240 | MILKY WHITE EMULSION | 3.06 | 47.4 | 220
Product-B | 21 | 2026-01-19 | 918 | 28990 | 28512 | 2026-01-20 | 1075 | 36000 | 35340 | 54.15 | 660 | MILKY WHITE EMULSION |  | 54.2 | 680 | 0.25 | 47.1 | 225 | MILKY WHITE EMULSION | 3.05 | 47.2 | 210
Product-B | 22 | 2026-01-20 | 1009 | 28990 | 29402 | 2026-01-21 | 1178 | 36000 | 36801 | 53.83 | 910 | MILKY WHITE EMULSION |  | 53.7 | 900 | 0.25 | 48.05 | 235 | MILKY WHITE EMULSION | 3.02 | 48.2 | 225
Product-B | 23 | 2026-01-21 | 804 | 28990 | 28946 | 2026-01-22 | 1065 | 36000 | 35686 | 52.25 | 820 | MILKY WHITE EMULSION |  | 52.1 | 840 | 0.25 | 47.62 | 245 | MILKY WHITE EMULSION | 3.16 | 47.5 | 225
Product-B | 24 | 2026-01-21 | 838 | 28990 | 28233 | 2026-01-22 | 1013 | 36000 | 35448 | 53.32 | 660 | MILKY WHITE EMULSION |  | 53.5 | 680 | 0.28 | 47.35 | 240 | MILKY WHITE EMULSION | 2.9 | 47.3 | 240
Product-B | 25 | 2026-01-22 | 725 | 28990 | 29642 | 2026-01-23 | 1080 | 36000 | 36610 | 52.29 | 710 | MILKY WHITE EMULSION |  | 52 | 720 | 0.31 | 47.28 | 225 | MILKY WHITE EMULSION | 3.24 | 47.2 | 245
Product-B | 26 | 2026-01-22 | 668 | 28990 | 28310 | 2026-01-23 | 1032 | 36000 | 36218 | 53.28 | 890 | MILKY WHITE EMULSION |  | 53.4 | 900 | 0.27 | 47.56 | 240 | MILKY WHITE EMULSION | 3.26 | 47.3 | 255
Product-B | 27 | 2026-01-23 | 669 | 28990 | 28541 | 2026-01-23 | 1057 | 36000 | 35100 | 53.61 | 650 | MILKY WHITE EMULSION |  | 53.6 | 680 | 0.22 | 47.49 | 230 | MILKY WHITE EMULSION | 3.4 | 47.8 | 240
Product-B | 28 | 2026-01-23 | 818 | 28990 | 28070 | 2026-01-24 | 1145 | 36000 | 35225 | 53.92 | 660 | MILKY WHITE EMULSION |  | 53.8 | 660 | 0.28 | 48.29 | 250 | MILKY WHITE EMULSION | 3.3 | 48 | 257.5
Product-B | 29 | 2026-01-24 | 809 | 28990 | 29294 | 2026-01-27 | 989 | 36000 | 36015 | 54.38 | 750 | MILKY WHITE EMULSION |  | 54.2 | 780 | 0.22 | 48.15 | 240 | MILKY WHITE EMULSION | 3.13 | 47.9 | 240
Product-B | 30 | 2026-01-24 | 690 | 28990 | 28499 | 2026-01-28 | 1039 | 36000 | 35150 | 53.82 | 710 | MILKY WHITE EMULSION |  | 53.9 | 720 | 0.17 | 47.92 | 220 | MILKY WHITE EMULSION | 3 | 47.6 | 230
Product-B | 31 | 2026-01-28 | 795 | 28990 | 28331 | 2026-01-28 | 1118 | 36000 | 35345 | 54.1 | 740 | MILKY WHITE EMULSION |  | 53.8 | 700 | 0.26 | 47.6 | 225 | MILKY WHITE EMULSION | 3.2 | 47.7 | 235
Product-B | 32 | 2026-01-28 | 708 | 28990 | 28178 | 2026-01-28 | 1050 | 36000 | 36180 | 54.26 | 710 | MILKY WHITE EMULSION |  | 54.5 | 720 | 0.23 | 48.05 | 235 | MILKY WHITE EMULSION | 3.13 | 48.2 | 242.5
Product-B | 33 | 2026-01-28 | 847 | 28990 | 29845 | 2026-01-29 | 1122 | 36000 | 36170 | 54.33 | 730 | MILKY WHITE EMULSION |  | 54.4 | 700 | 0.29 | 47.88 | 230 | MILKY WHITE EMULSION | 3.27 | 47.9 | 242.5
Product-B | 34 | 2026-01-29 | 819 | 28990 | 28596 | 2026-01-29 | 1150 | 36000 | 35780 | 53.6 | 690 | MILKY WHITE EMULSION |  | 53.2 | 660 | 0.24 | 48.25 | 260 | MILKY WHITE EMULSION | 3.12 | 48.4 | 247.5
Product-B | 35 | 2026-01-29 | 883 | 28990 | 28760 | 2026-01-29 | 1055 | 36000 | 35815 | 53.92 | 1100 | MILKY WHITE EMULSION |  | 53.8 | 1060 | 0.23 | 48.15 | 250 | MILKY WHITE EMULSION | 3.08 | 48.1 | 260
Product-B | 36 | 2026-01-30 | 774 | 28990 | 28950 | 2026-01-30 | 1125 | 36000 | 35557 | 53.48 | 760 | MILKY WHITE EMULSION |  | 53.2 | 720 | 0.29 | 47.22 | 220 | MILKY WHITE EMULSION | 3.2 | 47 | 225
Product-B | 37 | 2026-01-31 | 730 | 28990 | 29230 | 2026-01-31 | 1026 | 36000 | 36583 | 54.73 | 1130 | MILKY WHITE EMULSION |  | 54.9 | 1100 | 0.39 | 47.29 | 245 | MILKY WHITE EMULSION | 3.26 | 47.6 | 235
Product-B | 38 | 2026-01-31 | 768 | 28990 | 28442 | 2026-01-31 | 1050 | 36000 | 36170 | 53.35 | 740 | MILKY WHITE EMULSION |  | 53.1 | 720 | 0.22 | 47.77 | 250 | MILKY WHITE EMULSION | 3.16 | 47.4 | 260
Product-B | 39 | 2026-01-31 | 869 | 28990 | 28246 | 2026-02-01 | 1116 | 36000 | 35550 | 53.75 | 650 | MILKY WHITE EMULSION |  | 53.6 | 670 | 0.24 | 48.2 | 240 | MILKY WHITE EMULSION | 3.2 | 48.5 | 247.5
Product-B | 40 | 2026-02-01 | 813 | 28990 | 28750 | 2026-02-02 | 1068 | 36000 | 35733 | 54.05 | 980 | MILKY WHITE EMULSION |  | 53.7 | 940 | 0.29 | 47.3 | 225 | MILKY WHITE EMULSION | 3.17 | 47 | 212.5
Product-B | 41 | 2026-02-02 | 877 | 28990 | 28328 | 2026-02-03 | 1118 | 36000 | 35805 | 53.72 | 940 | MILKY WHITE EMULSION |  | 53.4 | 980 | 0.32 | 47.2 | 220 | MILKY WHITE EMULSION | 3.3 | 47 | 210
Product-B | 42 | 2026-02-02 | 841 | 28990 | 28874 | 2026-02-03 | 1065 | 36000 | 36360 | 54.18 | 750 | MILKY WHITE EMULSION |  | 54.3 | 780 | 0.27 | 47.44 | 230 | MILKY WHITE EMULSION | 3.27 | 47 | 210
Product-B | 43 | 2026-02-03 | 766 | 28990 | 28503 | 2026-02-04 | 1051 | 36000 | 35700 | 53.91 | 890 | MILKY WHITE EMULSION |  | 54 | 870 | 0.26 | 48.25 | 240 | MILKY WHITE EMULSION | 3.3 | 48 | 225
Product-B | 44 | 2026-02-03 | 864 | 28990 | 28800 | 2026-02-04 | 1075 | 36000 | 35417 | 54.45 | 950 | MILKY WHITE EMULSION |  | 54.6 | 980 | 0.27 | 48.15 | 220 | MILKY WHITE EMULSION | 3.24 | 47.9 | 240
Product-B | 45 | 2026-02-04 | 666 | 28990 | 29416 | 2026-02-05 | 970 | 36000 | 35420 | 54.12 | 690 | MILKY WHITE EMULSION |  | 54.5 | 660 | 0.26 | 48.05 | 235 | MILKY WHITE EMULSION | 3.3 | 47.9 | 235
Product-B | 46 | 2026-02-04 | 641 | 28990 | 29101 | 2026-02-05 | 955 | 36000 | 36510 | 53.94 | 990 | MILKY WHITE EMULSION |  | 54.1 | 970 | 0.23 | 47.85 | 240 | MILKY WHITE EMULSION | 3.39 | 48 | 247.5
Product-B | 47 | 2026-02-05 | 724 | 28990 | 29130 | 2026-02-05 | 1005 | 36000 | 35371 | 53.88 | 640 | MILKY WHITE EMULSION |  | 54 | 610 | 0.24 | 48.02 | 230 | MILKY WHITE EMULSION | 3.36 | 48.2 | 240
Product-B | 48 | 2026-02-05 | 725 | 28990 | 28743 | 2026-02-05 | 1089 | 36000 | 35590 | 53.95 | 710 | MILKY WHITE EMULSION |  | 53.7 | 700 | 0.2 | 48.22 | 225 | MILKY WHITE EMULSION | 3.35 | 48.3 | 232.5
Product-B | 49 | 2026-02-05 | 818 | 28990 | 28961 | 2026-02-06 | 1154 | 36000 | 35370 | 53.81 | 690 | MILKY WHITE EMULSION |  | 53.5 | 660 | 0.28 | 48.33 | 225 | MILKY WHITE EMULSION | 3.2 | 48.1 | 235
Product-B | 50 | 2026-02-05 | 822 | 28990 | 28180 | 2026-02-06 | 1067 | 36000 | 36402 | 54.48 | 790 | MILKY WHITE EMULSION |  | 54.2 | 760 | 0.21 | 47.24 | 240 | MILKY WHITE EMULSION | 3.28 | 47.5 | 250
Product-B | 51 | 2026-02-06 | 701 | 28990 | 29134 | 2026-02-06 | 1022 | 36000 | 36430 | 53.77 | 820 | MILKY WHITE EMULSION |  | 54 | 840 | 0.25 | 47.28 | 230 | MILKY WHITE EMULSION | 3.45 | 47.5 | 242.5
Product-B | 52 | 2026-02-06 | 736 | 28990 | 28698 | 2026-02-07 | 1060 | 36000 | 35710 | 54.15 | 705 | MILKY WHITE EMULSION |  | 53.9 | 700 | 0.33 | 47.55 | 245 | MILKY WHITE EMULSION | 3.46 | 47.6 | 230
Product-B | 53 | 2026-02-06 | 801 | 28990 | 28640 | 2026-02-07 | 1050 | 36000 | 35607 | 53.8 | 760 | MILKY WHITE EMULSION |  | 53.9 | 800 | 0.34 | 47.21 | 230 | MILKY WHITE EMULSION | 3.29 | 47.3 | 215
Product-B | 54 | 2026-02-07 | 743 | 28990 | 28691 | 2026-02-07 | 1025 | 36000 | 35359 | 54.1 | 750 | MILKY WHITE EMULSION |  | 53.9 | 720 | 0.23 | 47.02 | 225 | MILKY WHITE EMULSION | 3.3 | 47.1 | 255
Product-B | 55 | 2026-02-07 | 909 | 28990 | 28500 | 2026-02-09 | 1160 | 36000 | 37170 | 53.02 | 870 | MILKY WHITE EMULSION |  | 52.8 | 900 | 0.24 | 47.33 | 220 | MILKY WHITE EMULSION | 3.34 | 47.5 | 230
Product-B | 56 | 2026-02-08 | 640 | 28990 | 28021 | 2026-02-08 | 840 | 36000 | 35120 | 53.55 | 680 | MILKY WHITE EMULSION |  | 53.6 | 670 | 0.22 | 47.25 | 240 | MILKY WHITE EMULSION | 3.25 | 47.7 | 230
Product-B | 57 | 2026-02-09 | 620 | 28990 | 29069 | 2026-02-10 | 1053 | 36000 | 35960 | 53.25 | 620 | MILKY WHITE EMULSION |  | 53.1 | 640 | 0.27 | 47.32 | 235 | MILKY WHITE EMULSION | 3.18 | 47.2 | 250
Product-B | 58 | 2026-02-09 | 769 | 28990 | 28356 | 2026-02-09 | 1050 | 36000 | 35840 | 53.88 | 990 | MILKY WHITE EMULSION |  | 54.1 | 960 | 0.22 | 47.1 | 230 | MILKY WHITE EMULSION | 3.2 | 47.2 | 240
Product-B | 59 | 2026-02-10 | 749 | 28990 | 28246 | 2026-02-10 | 1052 | 36000 | 35830 | 53.6 | 730 | MILKY WHITE EMULSION |  | 53.6 | 700 | 0.23 | 47.66 | 220 | MILKY WHITE EMULSION | 3.18 | 47.5 | 240
Product-B | 60 | 2026-02-10 | 765 | 28990 | 29277 | 2026-02-11 | 1045 | 36000 | 37182 | 53.75 | 790 | MILKY WHITE EMULSION |  | 53.6 | 800 | 0.25 | 48.2 | 245 | MILKY WHITE EMULSION | 3.16 | 48 | 242.5
Product-B | 61 | 2026-02-10 | 714 | 28990 | 28073 | 2026-02-11 | 1045 | 36000 | 35503 | 54.05 | 720 | MILKY WHITE EMULSION |  | 54.6 | 680 | 0.21 | 48.05 | 250 | MILKY WHITE EMULSION | 3.11 | 48 | 265
Product-B | 62 | 2026-02-11 | 724 | 28990 | 28060 | 2026-02-12 | 1050 | 36000 | 36008 | 54.35 | 760 | MILKY WHITE EMULSION |  | 54.2 | 780 | 0.25 | 47.7 | 245 | MILKY WHITE EMULSION | 3.3 | 47.4 | 252.5
Product-B | 63 | 2026-02-11 | 796 | 28990 | 28240 | 2026-02-11 | 1125 | 36000 | 36315 | 54.22 | 690 | MILKY WHITE EMULSION |  | 54 | 700 | 0.21 | 47.45 | 230 | MILKY WHITE EMULSION | 3.12 | 47.7 | 240
Product-B | 64 | 2026-02-12 | 796 | 28990 | 28341 | 2026-02-12 | 1028 | 36000 | 35199 | 53.94 | 640 | MILKY WHITE EMULSION |  | 54 | 600 | 0.25 | 47.8 | 220 | MILKY WHITE EMULSION | 3.3 | 47.9 | 230
Product-B | 65 | 2026-02-12 | 622 | 28990 | 29144 | 2026-02-12 | 938 | 36000 | 36240 | 54.28 | 680 | MILKY WHITE EMULSION |  | 54 | 640 | 0.23 | 47.91 | 250 | MILKY WHITE EMULSION | 3.3 | 48 | 240
Product-B | 66 | 2026-02-13 | 752 | 28990 | 29032 | 2026-02-14 | 1020 | 36000 | 35810 | 54.15 | 650 | MILKY WHITE EMULSION |  | 54 | 640 | 0.23 | 48.2 | 260 | MILKY WHITE EMULSION | 3.3 | 48 | 240
Product-B | 67 | 2026-02-12 | 776 | 28990 | 28430 | 2026-02-14 | 1130 | 36000 | 36129 | 53.72 | 750 | MILKY WHITE EMULSION |  | 54.4 | 680 | 0.35 | 47.34 | 220 | MILKY WHITE EMULSION | 3.41 | 47.2 | 237.5
Product-B | 68 | 2026-02-14 | 947 | 28990 | 29509 | 2026-02-19 | 1248 | 36000 | 37040 |  |  | MILKY WHITE EMULSION |  | 53.5 | 760 | 0.24 | 47.92 | 230 | MILKY WHITE EMULSION | 3.35 | 47.6 | 245
Product-B | 69 | 2026-02-17 | 829 | 28990 | 28280 | 2026-02-18 | 1177 | 36000 | 36060 | 53.1 | 790 | MILKY WHITE EMULSION |  | 52.9 | 780 | 0.39 | 47.77 | 220 | MILKY WHITE EMULSION | 3.17 | 47.6 | 230
Product-B | 70 | 2026-02-19 | 727 | 28990 | 28004 | 2026-02-20 | 1040 | 36000 | 35513 | 53.93 | 710 | MILKY WHITE EMULSION |  | 53.8 | 670 | 0.3 | 48.29 | 240 | MILKY WHITE EMULSION | 3.17 | 48.5 | 250
Product-B | 71 | 2026-02-18 | 829 | 28990 | 28141 | 2026-02-19 | 1091 | 36000 | 35830 | 53.66 | 810 | MILKY WHITE EMULSION |  | 53.9 | 830 | 0.26 | 47.6 | 220 | MILKY WHITE EMULSION | 3.3 | 47.7 | 245
Product-B | 72 | 2026-02-19 | 723 | 28990 | 27961 | 2026-02-19 | 1012 | 36000 | 35151 | 53.85 | 690 | MILKY WHITE EMULSION |  | 53.7 | 660 | 0.27 | 48.35 | 230 | MILKY WHITE EMULSION | 3.22 | 48.6 | 250
Product-B | 73 | 2026-02-20 | 729 | 28990 | 28715 | 2026-02-20 | 962 | 36000 | 35443 | 54.22 | 880 | MILKY WHITE EMULSION |  | 54.5 | 830 | 0.32 | 48.19 | 240 | MILKY WHITE EMULSION | 3.11 | 48.5 | 255
Product-B | 74 | 2026-02-20 | 784 | 28990 | 30362 | 2026-02-20 | 1160 | 36000 | 36653 | 53.1 | 1100 | MILKY WHITE EMULSION |  | 52.8 | 1020 | 0.2 | 48.25 | 255 | MILKY WHITE EMULSION | 2.93 | 48.6 | 250
Product-B | 75 | 2026-02-20 | 658 | 28990 | 28078 | 2026-02-21 | 977 | 36000 | 35050 | 52.55 | 850 | MILKY WHITE EMULSION |  | 52.3 | 900 | 0.24 | 48.33 | 245 | MILKY WHITE EMULSION | 3.22 | 48.7 | 255
Product-B | 76 | 2026-02-21 | 728 | 28990 | 28690 | 2026-02-21 | 1030 | 36000 | 37410 | 53.6 | 1020 | MILKY WHITE EMULSION |  | 53.5 | 1060 | 0.34 | 48.79 | 230 | MILKY WHITE EMULSION | 3.3 | 49 | 220
Product-B | 77 | 2026-02-21 | 708 | 28990 | 28484 | 2026-02-21 | 976 | 36000 | 36107 | 54.05 | 990 | MILKY WHITE EMULSION |  | 53.8 | 940 | 0.27 | 47.6 | 240 | MILKY WHITE EMULSION | 3.19 | 47.8 | 255
Product-B | 78 | 2026-02-21 | 655 | 28990 | 29888 | 2026-02-21 | 1015 | 36000 | 36657 | 54.18 | 910 | MILKY WHITE EMULSION |  | 54.4 | 940 | 0.26 | 47.75 | 260 | MILKY WHITE EMULSION | 3.2 | 47.7 | 250
Product-B | 79 | 2026-02-21 | 869 | 28990 | 28561 | 2026-02-22 | 1142 | 36000 | 34935 | 54.42 | 910 | MILKY WHITE EMULSION |  | 54.2 | 960 | 0.26 | 47.31 | 250 | MILKY WHITE EMULSION | 3.3 | 47.5 | 260
Product-B | 80 | 2026-02-22 | 734 | 28990 | 28140 | 2026-02-22 | 985 | 36000 | 34810 | 53.77 | 760 | MILKY WHITE EMULSION |  | 53.9 | 720 | 0.38 | 47.45 | 225 | MILKY WHITE EMULSION | 3.25 | 47.3 | 235
Product-B | 81 | 2026-02-23 | 727 | 28990 | 28190 | 2026-02-24 | 1057 | 36000 | 34961 | 54.25 | 660 | MILKY WHITE EMULSION |  | 54.1 | 700 | 0.28 | 47.9 | 245 | MILKY WHITE EMULSION | 3.37 | 48.2 | 230
Product-B | 82 | 2026-02-23 | 695 | 28990 | 29495 | 2026-02-23 | 1028 | 36000 | 36082 | 54.48 | 710 | MILKY WHITE EMULSION |  | 54.6 | 660 | 0.27 | 48.16 | 240 | MILKY WHITE EMULSION | 3.34 | 48 | 255
Product-B | 83 | 2026-02-24 | 816 | 28990 | 28321 | 2026-02-24 | 1090 | 36000 | 35812 | 54.29 | 650 | MILKY WHITE EMULSION |  | 54.6 | 620 | 0.26 | 47.42 | 255 | MILKY WHITE EMULSION | 3.32 | 47.3 | 245
Product-B | 84 | 2026-02-24 | 761 | 28990 | 28607 | 2026-02-24 | 1001 | 36000 | 35130 | 54.77 | 610 | MILKY WHITE EMULSION |  | 55 | 640 | 0.28 | 47.21 | 250 | MILKY WHITE EMULSION | 3.3 | 47.3 | 240
Product-B | 85 | 2026-02-25 | 741 | 28990 | 29400 | 2026-02-25 | 964 | 36000 | 36800 | 54.18 | 720 | MILKY WHITE EMULSION |  | 54.3 | 760 | 0.27 | 47.05 | 240 | MILKY WHITE EMULSION | 3.32 | 47.3 | 245
Product-B | 86 | 2026-02-24 | 912 | 28990 | 28280 | 2026-02-24 | 1170 | 36000 | 35240 | 54.02 | 880 | MILKY WHITE EMULSION |  | 54.1 | 860 | 0.31 | 47.24 | 235 | MILKY WHITE EMULSION | 3.27 | 47.5 | 220
Product-B | 87 | 2026-02-25 | 835 | 28990 | 28312 | 2026-02-26 | 1075 | 36000 | 35265 | 54.18 | 790 | MILKY WHITE EMULSION |  | 54 | 740 | 0.32 | 47.88 | 240 | MILKY WHITE EMULSION | 3.26 | 47.6 | 220
Product-B | 88 | 2026-02-25 | 733 | 28990 | 28512 | 2026-02-27 | 1065 | 36000 | 35913 | 53.55 | 770 | MILKY WHITE EMULSION |  | 53.6 | 720 | 0.34 | 47.28 | 255 | MILKY WHITE EMULSION | 3.34 | 47.5 | 265
Product-B | 89 | 2026-02-26 | 833 | 28990 | 28810 | 2026-02-27 | 1145 | 36000 | 36240 | 54.09 | 710 | MILKY WHITE EMULSION |  | 54.3 | 740 | 0.32 | 47.09 | 260 | MILKY WHITE EMULSION | 3.4 | 47.1 | 262.5
Product-B | 90 | 2026-02-27 | 692 | 28990 | 28380 | 2026-02-28 | 1095 | 36000 | 36010 | 53.27 | 750 | MILKY WHITE EMULSION |  | 53.1 | 780 | 0.23 | 47.15 | 255 | MILKY WHITE EMULSION | 3.06 | 47.7 | 270
Product-B | 91 | 2026-02-27 | 648 | 28990 | 28830 | 2026-02-27 | 875 | 36000 | 35440 | 53.22 | 730 | MILKY WHITE EMULSION |  | 53.5 | 700 | 0.32 | 48.55 | 240 | MILKY WHITE EMULSION | 3.4 | 48.8 | 250
Product-B | 92 | 2026-02-28 | 673 | 28990 | 28130 | 2026-02-28 | 1005 | 36000 | 35100 | 53.35 | 800 | MILKY WHITE EMULSION |  | 53.1 | 820 | 0.23 | 47.22 | 260 | MILKY WHITE EMULSION | 3.1 | 47.5 | 270
Product-B | 93 | 2026-02-28 | 683 | 28990 | 28894 | 2026-02-28 | 931 | 36000 | 35355 | 54.16 | 1060 | MILKY WHITE EMULSION |  | 54.3 | 1020 | 0.34 | 48.01 | 225 | MILKY WHITE EMULSION | 2.77 | 48.1 | 250
Product-B | 94 | 2026-02-28 | 690 | 28990 | 28916 | 2026-02-28 | 951 | 36000 | 35374 | 53.28 | 1080 | MILKY WHITE EMULSION |  | 53.3 | 1020 | 0.35 | 48.2 | 235 | MILKY WHITE EMULSION | 2.78 | 48.1 | 250
Product-B | 95 | 2026-03-01 | 674 | 28990 | 28155 | 2026-03-01 | 1066 | 36000 | 35625 | 53.4 | 1020 | MILKY WHITE EMULSION |  | 53.6 | 1040 | 0.25 | 47.85 | 240 | MILKY WHITE EMULSION | 2.7 | 47.7 | 255
Product-B | 96 | 2026-03-01 | 699 | 28990 | 28130 | 2026-03-01 | 895 | 36000 | 35180 | 53.62 | 980 | MILKY WHITE EMULSION |  | 53.4 | 1000 | 0.28 | 47.65 | 220 | MILKY WHITE EMULSION | 2.6 | 47.5 | 240
Product-B | 97 | 2026-03-02 | 839 | 28990 | 28470 | 2026-03-02 | 1155 | 36000 | 35261 | 54.05 | 760 | MILKY WHITE EMULSION |  | 54.2 | 780 | 0.34 | 47.89 | 245 | MILKY WHITE EMULSION | 3.3 | 47.6 | 235
Product-B | 98 | 2026-03-02 | 855 | 28990 | 28630 | 2026-03-02 | 1090 | 36000 | 35774 | 53.7 | 950 | MILKY WHITE EMULSION |  | 53.8 | 900 | 0.31 | 48.1 | 220 | MILKY WHITE EMULSION | 3.17 | 47.9 | 237.5
Product-B | 99 | 2026-03-02 | 870 | 28990 | 28910 | 2026-03-03 | 1084 | 36000 | 36301 | 53.41 | 910 | MILKY WHITE EMULSION |  | 53.5 | 860 | 0.29 | 47.45 | 240 | MILKY WHITE EMULSION | 3.07 | 47.3 | 250
Product-B | 100 | 2026-03-03 | 842 | 28990 | 28848 | 2026-03-03 | 1096 | 36000 | 36660 | 53.9 | 1120 | MILKY WHITE EMULSION |  | 53.7 | 1100 | 0.26 | 47.95 | 220 | MILKY WHITE EMULSION | 3.01 | 47.8 | 237.5