## cleaned_qc_results.csv
product | equipment | batch_no | ipqc_solid_pct | ipqc_viscosity | appearance | ph | sfg_solid_pct | sfg_viscosity | sfg_residual_monomer_pct
Product-A | Reactor | 1 | 51.15 | 330 | MILKY WHITE EMULSION | 4.3 | 51.3 | 350 | 0.21
Product-A | Reactor | 2 | 50.92 | 245 | MILKY WHITE EMULSION | 4.4 | 50.8 | 230 | 0.25
Product-A | Reactor | 3 | 51.21 | 310 | MILKY WHITE EMULSION | 4 | 51.3 | 340 | 0.23
Product-A | Reactor | 4 | 50.35 | 330 | MILKY WHITE EMULSION | 4 | 50.2 | 300 | 0.1
Product-A | Reactor | 5 | 51.79 | 380 | MILKY WHITE EMULSION | 4.1 | 51.9 | 400 | 0.3
Product-A | Reactor | 6 | 51.25 | 270 | MILKY WHITE EMULSION | 4 | 51.1 | 255 | 0.29
Product-A | Reactor | 7 | 50.35 | 310 | MILKY WHITE EMULSION | 4.7 | 50.5 | 325 | 0.24
Product-A | Reactor | 8 | 50.25 | 330 | MILKY WHITE EMULSION | 4 | 50.2 | 300 | 0.2
Product-A | Reactor | 9 | 50.6 | 305 | MILKY WHITE EMULSION | 4.6 | 50.7 | 325 | 0.24
Product-A | Reactor | 10 | 50.8 | 290 | MILKY WHITE EMULSION | 4.2 | 50.9 | 280 | 0.23
Product-A | Reactor | 11 | 50.6 | 275 | MILKY WHITE EMULSION | 4.4 | 50.7 | 285 | 0.24
Product-A | Reactor | 12 | 51.25 | 280 | MILKY WHITE EMULSION | 4.6 | 51.3 | 295 | 0.23
Product-A | Reactor | 13 | 51 | 310 | MILKY WHITE EMULSION | 4.9 | 51.2 | 335 | 0.26
Product-A | Reactor | 14 | 50.35 | 325 | MILKY WHITE EMULSION | 4.2 | 50 | 305 | 0.27
Product-A | Reactor | 15 | 50.3 | 330 | MILKY WHITE EMULSION | 4 | 50.5 | 360 | 0.23
Product-A | Reactor | 16 | 50.55 | 310 | MILKY WHITE EMULSION | 4.5 | 50.7 | 325 | 0.31
Product-A | Reactor | 17 | 50.35 | 300 | MILKY WHITE EMULSION | 4.5 | 50.4 | 310 | 0.26
Product-A | Reactor | 18 | 50.18 | 295 | MILKY WHITE EMULSION | 4.4 | 50.1 | 280 | 0.29
Product-A | Reactor | 19 | 50.09 | 290 | MILKY WHITE EMULSION | 4.4 | 50 | 337.5 | 0.37
Product-A | Reactor | 20 | 51.12 | 280 | MILKY WHITE EMULSION | 4.6 | 51 | 282.5 | 0.31
Product-A | Reactor | 21 | 51.05 | 255 | MILKY WHITE EMULSION | 4.2 | 51.2 | 270 | 0.33
Product-A | Reactor | 22 | 50.91 | 260 | MILKY WHITE EMULSION | 4.3 | 50.6 | 250 | 0.32
Product-A | Reactor | 23 | 50.75 | 280 | MILKY WHITE EMULSION | 4 | 50.8 | 295 | 0.31
Product-A | Reactor | 24 | 51.28 | 305 | MILKY WHITE EMULSION | 4.2 | 51.1 | 312 | 0.21
Product-A | Reactor | 25 | 50.72 | 320 | MILKY WHITE EMULSION | 4.7 | 50.6 | 300 | 0.21
Product-A | Reactor | 26 | 50.33 | 300 | MILKY WHITE EMULSION | 4.4 | 50.2 | 290 | 0.33
Product-A | Reactor | 27 | 50.45 | 310 | MILKY WHITE EMULSION | 4.5 | 50.6 | 345 | 0.31
Product-A | Reactor | 28 | 50.18 | 370 | MILKY WHITE EMULSION | 4 | 50.3 | 400 | 0.26
Product-A | Reactor | 29 | 51.25 | 320 | MILKY WHITE EMULSION | 4 | 51.5 | 350 | 0.24
Product-A | Reactor | 30 | 51.3 | 300 | MILKY WHITE EMULSION | 4 | 51 | 315 | 0.35
Product-A | Reactor | 31 | 50.88 | 310 | MILKY WHITE EMULSION | 4.5 | 50.7 | 300 | 0.26
Product-A | Reactor | 32 | 50.28 | 265 | MILKY WHITE EMULSION | 4.2 | 50.1 | 285 | 0.29
Product-A | Reactor | 33 | 50.35 | 330 | MILKY WHITE EMULSION | 4.3 | 50 | 367.5 | 0.28
Product-A | Reactor | 34 | 51.67 | 310 | MILKY WHITE EMULSION | 4.5 | 51.8 | 320 | 0.24
Product-A | Reactor | 35 | 50.22 | 290 | MILKY WHITE EMULSION | 4.6 | 50 | 265 | 0.21
Product-A | Reactor | 36 | 51.01 | 330 | MILKY WHITE EMULSION | 4.3 | 51.1 | 360 | 0.28
Product-A | Reactor | 37 | 51.69 | 350 | MILKY WHITE EMULSION | 4.5 | 51.8 | 365 | 0.32
Product-A | Reactor | 38 | 50.81 | 320 | MILKY WHITE EMULSION | 4 | 50.9 | 350 | 0.29
Product-A | Reactor | 39 | 50.33 | 310 | MILKY WHITE EMULSION | 4 | 50 | 320 | 0.34
Product-A | Reactor | 40 | 51.15 | 350 | MILKY WHITE EMULSION | 4.5 | 51 | 340 | 0.31
Product-A | Reactor | 41 | 50.27 | 310 | MILKY WHITE EMULSION | 4.5 | 50.1 | 325 | 0.34
Product-A | Reactor | 42 | 51.19 | 320 | MILKY WHITE EMULSION | 4.6 | 51 | 345 | 0.31
Product-A | Reactor | 43 | 50.38 | 300 | MILKY WHITE EMULSION | 4 | 50.5 | 315 | 0.32
Product-A | Reactor | 44 | 51.2 | 275 | MILKY WHITE EMULSION | 4.4 | 51.3 | 290 | 0.28
Product-A | Reactor | 45 | 51.33 | 230 | MILKY WHITE EMULSION | 4 | 51.2 | 222.5 | 0.21
Product-A | Reactor | 46 | 51.07 | 315 | MILKY WHITE EMULSION | 4 | 50.9 | 335 | 0.38
Product-A | Reactor | 47 | 51.28 | 250 | MILKY WHITE EMULSION | 4 | 51.5 | 265 | 0.32
Product-A | Reactor | 48 | 50.42 | 240 | MILKY WHITE EMULSION | 4.4 | 50.3 | 255 | 0.27
Product-A | Reactor | 49 | 50.11 | 245 | MILKY WHITE EMULSION | 4.3 | 50.2 | 225 | 0.24
Product-A | Reactor | 50 | 51.5 | 300 | MILKY WHITE EMULSION | 4.4 | 51.6 | 310 | 0.2
Product-A | Reactor | 51 | 51 | 250 | MILKY WHITE EMULSION | 4 | 51.2 | 240 | 0.33
Product-A | Reactor | 52 | 51.68 | 310 | MILKY WHITE EMULSION | 4.4 | 51.8 | 325 | 0.35
Product-A | Reactor | 53 | 51.2 | 300 | MILKY WHITE EMULSION | 4.6 | 51.3 | 280 | 0.2
Product-A | Reactor | 54 | 51.66 | 320 | MILKY WHITE EMULSION | 4.4 | 51.4 | 305 | 0.38
Product-A | Reactor | 55 | 51.29 | 310 | MILKY WHITE EMULSION | 4.4 | 51.5 | 335 | 0.24
Product-A | Reactor | 56 | 51.5 | 300 | MILKY WHITE EMULSION | 4.5 | 51.6 | 315 | 0.3
Product-A | Reactor | 57 | 51.24 | 260 | MILKY WHITE EMULSION | 5 | 51.4 | 240 | 0.28
Product-A | Reactor | 58 | 51.66 | 300 | MILKY WHITE EMULSION | 4.4 | 51.5 | 320 | 0.3
Product-A | Reactor | 59 | 51.37 | 290 | MILKY WHITE EMULSION | 4.4 | 51.2 | 270 | 0.26
Product-A | Reactor | 60 | 50.98 | 310 | MILKY WHITE EMULSION | 4.1 | 51.2 | 325 | 0.21
Product-A | Reactor | 61 | 50.72 | 280 | MILKY WHITE EMULSION | 4.2 | 50.6 | 265 | 0.28
Product-A | Reactor | 62 | 50.3 | 310 | MILKY WHITE EMULSION | 4.3 | 50.2 | 330 | 0.25
Product-A | Reactor | 63 | 50.88 | 330 | MILKY WHITE EMULSION | 4.4 | 51 | 350 | 0.3
Product-A | Reactor | 64 | 50.2 | 315 | MILKY WHITE EMULSION | 4.7 | 50.3 | 335 | 0.21
Product-A | Reactor | 65 | 50.19 | 330 | MILKY WHITE EMULSION | 4.5 | 50 | 360 | 0.2
Product-A | Reactor | 66 | 51.22 | 320 | MILKY WHITE EMULSION | 4.4 | 51 | 305 | 0.24
Product-A | Reactor | 67 | 50.37 | 280 | MILKY WHITE EMULSION | 4.4 | 50.5 | 285 | 0.24
Product-A | Reactor | 68 | 51.02 | 300 | MILKY WHITE EMULSION | 4.6 | 50.9 | 285 | 0.19
Product-A | Reactor | 69 | 51.32 | 350 | MILKY WHITE EMULSION | 4.2 | 51.6 | 370 | 0.22
Product-A | Reactor | 70 | 51.75 | 240 | MILKY WHITE EMULSION | 4.5 | 51.9 | 260 | 0.31
Product-A | Reactor | 71 | 51.22 | 305 | MILKY WHITE EMULSION | 4.4 | 51 | 320 | 0.23
Product-A | Reactor | 72 | 51.05 | 310 | MILKY WHITE EMULSION | 4.5 | 50.9 | 320 | 0.26
Product-A | Reactor | 73 | 50.75 | 295 | MILKY WHITE EMULSION | 4.6 | 50.7 | 310 | 0.27
Product-A | Reactor | 74 | 50.8 | 310 | MILKY WHITE EMULSION | 4.6 | 50.9 | 335 | 0.27
Product-A | Reactor | 75 | 50.65 | 290 | MILKY WHITE EMULSION | 4.4 | 50.5 | 275 | 0.27
Product-A | Reactor | 76 | 50.55 | 320 | MILKY WHITE EMULSION | 4.3 | 50.7 | 300 | 0.25
Product-A | Reactor | 77 | 50.25 | 270 | MILKY WHITE EMULSION | 4.4 | 50.1 | 250 | 0.26
Product-A | Reactor | 78 | 51.11 | 300 | MILKY WHITE EMULSION | 4.5 | 51.4 | 310 | 0.29
Product-A | Reactor | 79 | 50.35 | 310 | MILKY WHITE EMULSION | 4.3 | 50 | 290 | 0.3
Product-A | Reactor | 80 | 51.27 | 290 | MILKY WHITE EMULSION | 4.5 | 51.1 | 310 | 0.29
Product-A | Reactor | 81 | 50.11 | 250 | MILKY WHITE EMULSION | 4.4 | 50.2 | 222.5 | 0.26
Product-A | Reactor | 82 | 50.99 | 350 | MILKY WHITE EMULSION | 4.9 | 50.9 | 380 | 0.25
Product-A | Reactor | 83 | 50.22 | 300 | MILKY WHITE EMULSION | 4.3 | 50 | 290 | 0.25
Product-A | Reactor | 84 | 50.66 | 310 | MILKY WHITE EMULSION | 4.6 | 50.7 | 305 | 0.23
Product-A | Reactor | 85 | 50.38 | 300 | MILKY WHITE EMULSION | 4.3 | 50.2 | 300 | 0.27
Product-A | Reactor | 86 | 50.27 | 305 | MILKY WHITE EMULSION | 4.6 | 50.1 | 305 | 0.3
Product-A | Reactor | 87 | 51.15 | 330 | MILKY WHITE EMULSION | 4.5 | 51.3 | 305 | 0.25
Product-A | Reactor | 88 | 51.05 | 300 | MILKY WHITE EMULSION | 4.6 | 50.9 | 280 | 0.29
Product-A | Reactor | 89 | 50.48 | 290 | MILKY WHITE EMULSION | 4.3 | 50.3 | 275 | 0.3
Product-A | Reactor | 90 | 51.02 | 310 | MILKY WHITE EMULSION | 4.6 | 51.2 | 330 | 0.3
Product-A | Reactor | 91 | 50.66 | 295 | MILKY WHITE EMULSION | 4.4 | 50.4 | 350 | 0.33
Product-A | Reactor | 92 | 50.27 | 330 | MILKY WHITE EMULSION | 4.4 | 50.2 | 310 | 0.33
Product-A | Reactor | 93 | 50.46 | 345 | MILKY WHITE EMULSION | 4.6 | 50.1 | 320 | 0.24
Product-A | Reactor | 94 | 51.11 | 260 | MILKY WHITE EMULSION | 4.4 | 50.7 | 240 | 0.35
Product-A | Reactor | 95 | 50.32 | 300 | MILKY WHITE EMULSION | 4.4 | 50 | 307.5 | 0.26
Product-A | Reactor | 96 | 50.55 | 310 | MILKY WHITE EMULSION | 4.3 | 50.7 | 330 | 0.22
Product-A | Reactor | 97 | 50.25 | 295 | MILKY WHITE EMULSION | 4.4 | 50.4 | 305 | 0.32
Product-A | Reactor | 98 | 50.38 | 380 | MILKY WHITE EMULSION | 4.4 | 50.5 | 400 | 0.32
Product-A | Reactor | 99 | 50.62 | 350 | MILKY WHITE EMULSION | 4.4 | 50.8 | 337.5 | 0.28
Product-A | Reactor | 100 | 50.8 | 310 | MILKY WHITE EMULSION | 4.3 | 50.9 | 335 | 0.3
Product-A | Blender | 1 | 49.75 | 160 | PALE BLUE EMULSION | 3.1 | 49.9 | 170
Product-A | Blender | 2 | 49.62 | 155 | PALE BLUE EMULSION | 3.15 | 49.4 | 155
Product-A | Blender | 3 | 49.55 | 160 | PALE BLUE EMULSION | 3.15 | 49.7 | 155
Product-A | Blender | 4 | 48.9 | 145 | PALE BLUE EMULSION | 3.1 | 48.7 | 175
Product-A | Blender | 5 | 49.2 | 160 | PALE BLUE EMULSION | 3.15 | 49 | 175
Product-A | Blender | 6 | 48.92 | 155 | PALE BLUE EMULSION | 3.13 | 48.7 | 162.5
Product-A | Blender | 7 | 49.1 | 165 | PALE BLUE EMULSION | 3.15 | 49.2 | 177.5
Product-A | Blender | 8 | 49.2 | 150 | PALE BLUE EMULSION | 3.15 | 49 | 160
Product-A | Blender | 9 | 49.15 | 160 | PALE BLUE EMULSION | 3.1 | 49.3 | 170
Product-A | Blender | 10 | 49.3 | 155 | PALE BLUE EMULSION | 3.1 | 49.3 | 155
Product-A | Blender | 11 | 49.2 | 160 | PALE BLUE EMULSION | 3.14 | 49.9 | 155
Product-A | Blender | 12 | 49.75 | 145 | PALE BLUE EMULSION | 3.12 | 49 | 160
Product-A | Blender | 13 | 49.22 | 150 | PALE BLUE EMULSION | 3.13 | 49.7 | 182.5
Product-A | Blender | 14 | 49.68 | 170 | PALE BLUE EMULSION | 3.13 | 48.9 | 145
Product-A | Blender | 15 | 48.99 | 150 | PALE BLUE EMULSION | 3.14 | 48.8 | 160
Product-A | Blender | 16 | 48.7 | 150 | PALE BLUE EMULSION | 3.13 | 49.3 | 160
Product-A | Blender | 17 | 49.35 | 145 | PALE BLUE EMULSION | 3.14 | 49.1 | 165
Product-A | Blender | 18 | 49.25 | 150 | PALE BLUE EMULSION | 3.15 | 48.6 | 157.5
Product-A | Blender | 19 | 48.75 | 155 | PALE BLUE EMULSION | 3.1 | 48.6 | 170
Product-A | Blender | 20 | 48.85 | 160 | PALE BLUE EMULSION | 3.1 | 49.3 | 155
Product-A | Blender | 21 | 49.25 | 145 | PALE BLUE EMULSION | 3.14 | 49.1 | 145
Product-A | Blender | 22 | 49.05 | 155 | PALE BLUE EMULSION | 3.13 | 49 | 170
Product-A | Blender | 23 | 49.25 | 150 | PALE BLUE EMULSION | 3.15 | 48.9 | 165
Product-A | Blender | 24 | 48.8 | 160 | PALE BLUE EMULSION | 2.96 | 48.9 | 155
Product-A | Blender | 25 | 48.7 | 140 | PALE BLUE EMULSION | 3.1 | 49.2 | 150
Product-A | Blender | 26 | 49.29 | 155 | PALE BLUE EMULSION | 3.1 | 49.6 | 175
Product-A | Blender | 27 | 49.55 | 160 | PALE BLUE EMULSION | 3.09 | 49 | 170
Product-A | Blender | 28 | 49.21 | 155 | PALE BLUE EMULSION | 3.15 | 48.5 | 165
Product-A | Blender | 29 | 48.8 | 145 | PALE BLUE EMULSION | 3.13 | 48.5 | 185
Product-A | Blender | 30 | 48.65 | 160 | PALE BLUE EMULSION | 3.1 | 48.8 | 145
Product-A | Blender | 31 | 48.99 | 155 | PALE BLUE EMULSION | 3.1 | 49 | 150
Product-A | Blender | 32 | 49.15 | 145 | PALE BLUE EMULSION | 3.13 | 48.8 | 140
Product-A | Blender | 33 | 48.92 | 150 | PALE BLUE EMULSION | 3.13 | 48.8 | 165
Product-A | Blender | 34 | 49.05 | 155 | PALE BLUE EMULSION | 3.13 | 49.3 | 182.5
Product-A | Blender | 35 | 49.12 | 170 | PALE BLUE EMULSION | 3.13 | 48.7 | 185
Product-A | Blender | 36 | 48.88 | 165 | PALE BLUE EMULSION | 3.13 | 48.9 | 177.5
Product-A | Blender | 37 | 49.05 | 170 | PALE BLUE EMULSION | 3.15 | 49.7 | 180
Product-A | Blender | 38 | 49.75 | 160 | PALE BLUE EMULSION | 3.1 | 48.9 | 175
Product-A | Blender | 39 | 48.8 | 160 | PALE BLUE EMULSION | 3.15 | 48.8 | 170
Product-A | Blender | 40 | 48.95 | 155 | PALE BLUE EMULSION | 3.13 | 49 | 185
Product-A | Blender | 41 | 49.25 | 165 | PALE BLUE EMULSION | 3.12 | 49 | 195
Product-A | Blender | 42 | 49.19 | 170 | PALE BLUE EMULSION | 2.67 | 49.3 | 175
Product-A | Blender | 43 | 49.55 | 160 | PALE BLUE EMULSION | 3.08 | 48.9 | 177.5
Product-A | Blender | 44 | 49.15 | 170 | PALE BLUE EMULSION | 3.04 | 48.6 | 170
Product-A | Blender | 45 | 48.37 | 175 | PALE BLUE EMULSION | 2.93 | 49.7 | 145
Product-A | Blender | 46 | 49.52 | 155 | PALE BLUE EMULSION | 3.13 | 49.7 | 172.5
Product-A | Blender | 47 | 49.9 | 160 | PALE BLUE EMULSION | 3.13 | 49.2 | 145
Product-A | Blender | 48 | 49.36 | 155 | PALE BLUE EMULSION | 2.98 | 49.2 | 145
Product-A | Blender | 49 | 49.29 | 140 | PALE BLUE EMULSION | 3.1 | 49.4 | 155
Product-A | Blender | 50 | 49.31 | 150 | PALE BLUE EMULSION | 3.04 | 49.7 | 170
Product-A | Blender | 51 | 49.62 | 155 | PALE BLUE EMULSION | 3.1 | 49.9 | 150
Product-A | Blender | 52 | 49.8 | 145 | PALE BLUE EMULSION | 3.1 | 49.2 | 160
Product-A | Blender | 53 | 49.33 | 155 | PALE BLUE EMULSION | 3.13 | 49.4 | 170
Product-A | Blender | 54 | 49.48 | 150 | PALE BLUE EMULSION | 3.1 | 49.9 | 157.5
Product-A | Blender | 55 | 49.88 | 160 | PALE BLUE EMULSION | 3.15 | 49.7 | 165
Product-A | Blender | 56 |  | 155 | PALE BLUE EMULSION | 3.1 | 49.2 | 157.5
Product-A | Blender | 57 | 49.3 | 150 | PALE BLUE EMULSION | 2.99 | 49.8 | 165
Product-A | Blender | 58 | 49.67 | 145 | PALE BLUE EMULSION | 3.15 | 49.7 | 137.5
Product-A | Blender | 59 | 49.82 | 150 | PALE BLUE EMULSION | 3.03 | 49.7 | 155
Product-A | Blender | 60 | 49.62 | 140 | PALE BLUE EMULSION | 3.08 | 49.1 | 175
Product-A | Blender | 61 | 49.1 | 165 | PALE BLUE EMULSION | 3.06 | 48.7 | 155
Product-A | Blender | 62 | 48.83 | 160 | PALE BLUE EMULSION | 3.15 | 48.6 | 165
Product-A | Blender | 63 | 48.3 | 155 | PALE BLUE EMULSION | 3.15 | 48.9 | 167.5
Product-A | Blender | 64 | 48.88 | 160 | PALE BLUE EMULSION | 3.15 | 48.5 | 170
Product-A | Blender | 65 | 48.55 | 155 | PALE BLUE EMULSION | 3.15 | 49.8 | 175
Product-A | Blender | 66 | 49.75 | 145 | PALE BLUE EMULSION | 3.15 | 49.6 | 155
Product-A | Blender | 67 | 49.51 | 170 | PALE BLUE EMULSION | 3.13 | 49.7 | 160
Product-A | Blender | 68 | 49.73 | 155 | PALE BLUE EMULSION | 3.14 | 49.6 | 155
Product-A | Blender | 69 | 49.43 | 160 | PALE BLUE EMULSION | 3.07 | 48.7 | 195
Product-A | Blender | 70 | 48.79 | 145 | PALE BLUE EMULSION | 3 | 49 | 165
Product-A | Blender | 71 | 49.15 | 170 | PALE BLUE EMULSION | 2.95 | 49.8 | 195
Product-A | Blender | 72 | 49.66 | 175 | PALE BLUE EMULSION | 3.02 | 48.8 | 167.5
Product-A | Blender | 73 | 48.68 | 155 | PALE BLUE EMULSION | 3.1 | 49.2 | 140
Product-A | Blender | 74 | 49.35 | 160 | PALE BLUE EMULSION | 3.07 | 49 | 150
Product-A | Blender | 75 | 49.18 | 155 | PALE BLUE EMULSION | 3.05 | 49.3 | 150
Product-A | Blender | 76 | 49.35 | 145 | PALE BLUE EMULSION | 3.07 | 49 | 152.5
Product-A | Blender | 77 | 49.19 | 150 | PALE BLUE EMULSION | 3.01 | 49.5 | 170
Product-A | Blender | 78 | 49.28 | 155 | PALE BLUE EMULSION | 3.14 | 48.9 | 175
Product-A | Blender | 79 | 48.75 | 160 | PALE BLUE EMULSION | 3.15 | 49.2 | 167.5
Product-A | Blender | 80 | 49.1 | 175 | PALE BLUE EMULSION | 3.1 | 49.8 | 170
Product-A | Blender | 81 | 49.33 | 170 | PALE BLUE EMULSION | 3.1 | 49.7 | 165
Product-A | Blender | 82 | 49.21 | 160 | PALE BLUE EMULSION | 3.1 | 48.5 | 147.5
Product-A | Blender | 83 | 48.82 | 155 | PALE BLUE EMULSION | 3.1 | 49 | 165
Product-A | Blender | 84 | 48.65 | 150 | PALE BLUE EMULSION | 3.15 | 49.3 | 175
Product-A | Blender | 85 | 49.13 | 160 | PALE BLUE EMULSION | 3.1 | 49.4 | 177.5
Product-A | Blender | 86 | 49.22 | 170 | PALE BLUE EMULSION | 3.15 | 48.9 | 165
Product-A | Blender | 87 | 48.97 | 160 | PALE BLUE EMULSION | 3.15 | 48.8 | 145
Product-A | Blender | 88 | 48.64 | 155 | PALE BLUE EMULSION | 3.14 | 49.5 | 145
Product-A | Blender | 89 | 49.05 | 155 | PALE BLUE EMULSION | 3.15 | 48.8 | 155
Product-A | Blender | 90 | 48.62 | 165 | PALE BLUE EMULSION | 3.1 | 48.7 | 155
Product-A | Blender | 91 | 48.56 | 160 | PALE BLUE EMULSION | 3.1 | 48.7 | 167.5
Product-A | Blender | 92 | 48.89 | 155 | PALE BLUE EMULSION | 3.12 | 48.8 | 165
Product-A | Blender | 93 | 48.61 | 160 | PALE BLUE EMULSION | 3.1 | 49.4 | 160
Product-A | Blender | 94 | 49.33 | 150 | PALE BLUE EMULSION | 3.1 | 48.8 | 167.5
Product-A | Blender | 95 | 48.72 | 175 | PALE BLUE EMULSION | 3.07 | 49.2 | 180
Product-A | Blender | 96 | 49.77 | 165 | PALE BLUE EMULSION | 3.09 | 49.1 | 170
Product-A | Blender | 97 | 49.25 | 150 | PALE BLUE EMULSION | 3.14 | 48.6 | 170
Product-A | Blender | 98 | 48.75 | 165 | PALE BLUE EMULSION | 3.1 | 48.5 | 175
Product-A | Blender | 99 | 48.66 | 160 | PALE BLUE EMULSION | 3.1 | 48.6 | 165
Product-A | Blender | 100 | 48.82 | 155 | PALE BLUE EMULSION | 3.15 | 48.9 | 170
Product-B | Reactor | 1 | 53.92 | 860 | MILKY WHITE EMULSION |  | 53.6 | 880 | 0.22
Product-B | Reactor | 2 | 54.16 | 740 | MILKY WHITE EMULSION |  | 54 | 750 | 0.24
Product-B | Reactor | 3 | 53.11 | 1040 | MILKY WHITE EMULSION |  | 52.7 | 1060 | 0.31
Product-B | Reactor | 4 | 54.27 | 615 | MILKY WHITE EMULSION |  | 54.4 | 600 | 0.24
Product-B | Reactor | 5 | 53.38 | 740 | MILKY WHITE EMULSION |  | 53.3 | 720 | 0.3
Product-B | Reactor | 6 | 54.18 | 765 | MILKY WHITE EMULSION |  | 54.4 | 740 | 0.28
Product-B | Reactor | 7 | 54.42 | 880 | MILKY WHITE EMULSION |  | 54.6 | 900 | 0.31
Product-B | Reactor | 8 | 53.88 | 810 | MILKY WHITE EMULSION |  | 53.7 | 800 | 0.27
Product-B | Reactor | 9 | 54.45 | 660 | MILKY WHITE EMULSION |  | 54.7 | 680 | 0.26
Product-B | Reactor | 10 | 54.16 | 705 | MILKY WHITE EMULSION |  | 54.4 | 720 | 0.19
Product-B | Reactor | 11 | 54.28 | 910 | MILKY WHITE EMULSION |  | 54.5 | 920 | 0.22
Product-B | Reactor | 12 | 54.2 | 750 | MILKY WHITE EMULSION |  | 54 | 760 | 0.26
Product-B | Reactor | 13 | 54.47 | 840 | MILKY WHITE EMULSION |  | 54.2 | 820 | 0.31
Product-B | Reactor | 14 | 53.1 | 710 | MILKY WHITE EMULSION |  | 52.6 | 700 | 0.22
Product-B | Reactor | 15 | 54.39 | 640 | MILKY WHITE EMULSION |  | 54.2 | 630 | 0.22
Product-B | Reactor | 16 | 53.75 | 760 | MILKY WHITE EMULSION |  | 53.6 | 780 | 0.31
Product-B | Reactor | 17 | 54.1 | 630 | MILKY WHITE EMULSION |  | 54.2 | 600 | 0.3
Product-B | Reactor | 18 | 54.06 | 820 | MILKY WHITE EMULSION |  | 54.1 | 800 | 0.28
Product-B | Reactor | 19 | 53.45 | 780 | MILKY WHITE EMULSION |  | 53.7 | 780 | 0.23
Product-B | Reactor | 20 | 53.18 | 1020 | MILKY WHITE EMULSION |  | 53 | 980 | 0.25
Product-B | Reactor | 21 | 54.15 | 660 | MILKY WHITE EMULSION |  | 54.2 | 680 | 0.25
Product-B | Reactor | 22 | 53.83 | 910 | MILKY WHITE EMULSION |  | 53.7 | 900 | 0.25
Product-B | Reactor | 23 | 52.25 | 820 | MILKY WHITE EMULSION |  | 52.1 | 840 | 0.25
Product-B | Reactor | 24 | 53.32 | 660 | MILKY WHITE EMULSION |  | 53.5 | 680 | 0.28
Product-B | Reactor | 25 | 52.29 | 710 | MILKY WHITE EMULSION |  | 52 | 720 | 0.31
Product-B | Reactor | 26 | 53.28 | 890 | MILKY WHITE EMULSION |  | 53.4 | 900 | 0.27
Product-B | Reactor | 27 | 53.61 | 650 | MILKY WHITE EMULSION |  | 53.6 | 680 | 0.22
Product-B | Reactor | 28 | 53.92 | 660 | MILKY WHITE EMULSION |  | 53.8 | 660 | 0.28
Product-B | Reactor | 29 | 54.38 | 750 | MILKY WHITE EMULSION |  | 54.2 | 780 | 0.22
Product-B | Reactor | 30 | 53.82 | 710 | MILKY WHITE EMULSION |  | 53.9 | 720 | 0.17
Product-B | Reactor | 31 | 54.1 | 740 | MILKY WHITE EMULSION |  | 53.8 | 700 | 0.26
Product-B | Reactor | 32 | 54.26 | 710 | MILKY WHITE EMULSION |  | 54.5 | 720 | 0.23
Product-B | Reactor | 33 | 54.33 | 730 | MILKY WHITE EMULSION |  | 54.4 | 700 | 0.29
Product-B | Reactor | 34 | 53.6 | 690 | MILKY WHITE EMULSION |  | 53.2 | 660 | 0.24
Product-B | Reactor | 35 | 53.92 | 1100 | MILKY WHITE EMULSION |  | 53.8 | 1060 | 0.23
Product-B | Reactor | 36 | 53.48 | 760 | MILKY WHITE EMULSION |  | 53.2 | 720 | 0.29
Product-B | Reactor | 37 | 54.73 | 1130 | MILKY WHITE EMULSION |  | 54.9 | 1100 | 0.39
Product-B | Reactor | 38 | 53.35 | 740 | MILKY WHITE EMULSION |  | 53.1 | 720 | 0.22
Product-B | Reactor | 39 | 53.75 | 650 | MILKY WHITE EMULSION |  | 53.6 | 670 | 0.24
Product-B | Reactor | 40 | 54.05 | 980 | MILKY WHITE EMULSION |  | 53.7 | 940 | 0.29
Product-B | Reactor | 41 | 53.72 | 940 | MILKY WHITE EMULSION |  | 53.4 | 980 | 0.32
Product-B | Reactor | 42 | 54.18 | 750 | MILKY WHITE EMULSION |  | 54.3 | 780 | 0.27
Product-B | Reactor | 43 | 53.91 | 890 | MILKY WHITE EMULSION |  | 54 | 870 | 0.26
Product-B | Reactor | 44 | 54.45 | 950 | MILKY WHITE EMULSION |  | 54.6 | 980 | 0.27
Product-B | Reactor | 45 | 54.12 | 690 | MILKY WHITE EMULSION |  | 54.5 | 660 | 0.26
Product-B | Reactor | 46 | 53.94 | 990 | MILKY WHITE EMULSION |  | 54.1 | 970 | 0.23
Product-B | Reactor | 47 | 53.88 | 640 | MILKY WHITE EMULSION |  | 54 | 610 | 0.24
Product-B | Reactor | 48 | 53.95 | 710 | MILKY WHITE EMULSION |  | 53.7 | 700 | 0.2
Product-B | Reactor | 49 | 53.81 | 690 | MILKY WHITE EMULSION |  | 53.5 | 660 | 0.28
Product-B | Reactor | 50 | 54.48 | 790 | MILKY WHITE EMULSION |  | 54.2 | 760 | 0.21
Product-B | Reactor | 51 | 53.77 | 820 | MILKY WHITE EMULSION |  | 54 | 840 | 0.25
Product-B | Reactor | 52 | 54.15 | 705 | MILKY WHITE EMULSION |  | 53.9 | 700 | 0.33
Product-B | Reactor | 53 | 53.8 | 760 | MILKY WHITE EMULSION |  | 53.9 | 800 | 0.34
Product-B | Reactor | 54 | 54.1 | 750 | MILKY WHITE EMULSION |  | 53.9 | 720 | 0.23
Product-B | Reactor | 55 | 53.02 | 870 | MILKY WHITE EMULSION |  | 52.8 | 900 | 0.24
Product-B | Reactor | 56 | 53.55 | 680 | MILKY WHITE EMULSION |  | 53.6 | 670 | 0.22
Product-B | Reactor | 57 | 53.25 | 620 | MILKY WHITE EMULSION |  | 53.1 | 640 | 0.27
Product-B | Reactor | 58 | 53.88 | 990 | MILKY WHITE EMULSION |  | 54.1 | 960 | 0.22
Product-B | Reactor | 59 | 53.6 | 730 | MILKY WHITE EMULSION |  | 53.6 | 700 | 0.23
Product-B | Reactor | 60 | 53.75 | 790 | MILKY WHITE EMULSION |  | 53.6 | 800 | 0.25
Product-B | Reactor | 61 | 54.05 | 720 | MILKY WHITE EMULSION |  | 54.6 | 680 | 0.21
Product-B | Reactor | 62 | 54.35 | 760 | MILKY WHITE EMULSION |  | 54.2 | 780 | 0.25
Product-B | Reactor | 63 | 54.22 | 690 | MILKY WHITE EMULSION |  | 54 | 700 | 0.21
Product-B | Reactor | 64 | 53.94 | 640 | MILKY WHITE EMULSION |  | 54 | 600 | 0.25
Product-B | Reactor | 65 | 54.28 | 680 | MILKY WHITE EMULSION |  | 54 | 640 | 0.23
Product-B | Reactor | 66 | 54.15 | 650 | MILKY WHITE EMULSION |  | 54 | 640 | 0.23
Product-B | Reactor | 67 | 53.72 | 750 | MILKY WHITE EMULSION |  | 54.4 | 680 | 0.35
Product-B | Reactor | 68 |  |  | MILKY WHITE EMULSION |  | 53.5 | 760 | 0.24
Product-B | Reactor | 69 | 53.1 | 790 | MILKY WHITE EMULSION |  | 52.9 | 780 | 0.39
Product-B | Reactor | 70 | 53.93 | 710 | MILKY WHITE EMULSION |  | 53.8 | 670 | 0.3
Product-B | Reactor | 71 | 53.66 | 810 | MILKY WHITE EMULSION |  | 53.9 | 830 | 0.26
Product-B | Reactor | 72 | 53.85 | 690 | MILKY WHITE EMULSION |  | 53.7 | 660 | 0.27
Product-B | Reactor | 73 | 54.22 | 880 | MILKY WHITE EMULSION |  | 54.5 | 830 | 0.32
Product-B | Reactor | 74 | 53.1 | 1100 | MILKY WHITE EMULSION |  | 52.8 | 1020 | 0.2
Product-B | Reactor | 75 | 52.55 | 850 | MILKY WHITE EMULSION |  | 52.3 | 900 | 0.24
Product-B | Reactor | 76 | 53.6 | 1020 | MILKY WHITE EMULSION |  | 53.5 | 1060 | 0.34
Product-B | Reactor | 77 | 54.05 | 990 | MILKY WHITE EMULSION |  | 53.8 | 940 | 0.27
Product-B | Reactor | 78 | 54.18 | 910 | MILKY WHITE EMULSION |  | 54.4 | 940 | 0.26
Product-B | Reactor | 79 | 54.42 | 910 | MILKY WHITE EMULSION |  | 54.2 | 960 | 0.26
Product-B | Reactor | 80 | 53.77 | 760 | MILKY WHITE EMULSION |  | 53.9 | 720 | 0.38
Product-B | Reactor | 81 | 54.25 | 660 | MILKY WHITE EMULSION |  | 54.1 | 700 | 0.28
Product-B | Reactor | 82 | 54.48 | 710 | MILKY WHITE EMULSION |  | 54.6 | 660 | 0.27
Product-B | Reactor | 83 | 54.29 | 650 | MILKY WHITE EMULSION |  | 54.6 | 620 | 0.26
Product-B | Reactor | 84 | 54.77 | 610 | MILKY WHITE EMULSION |  | 55 | 640 | 0.28
Product-B | Reactor | 85 | 54.18 | 720 | MILKY WHITE EMULSION |  | 54.3 | 760 | 0.27
Product-B | Reactor | 86 | 54.02 | 880 | MILKY WHITE EMULSION |  | 54.1 | 860 | 0.31
Product-B | Reactor | 87 | 54.18 | 790 | MILKY WHITE EMULSION |  | 54 | 740 | 0.32
Product-B | Reactor | 88 | 53.55 | 770 | MILKY WHITE EMULSION |  | 53.6 | 720 | 0.34
Product-B | Reactor | 89 | 54.09 | 710 | MILKY WHITE EMULSION |  | 54.3 | 740 | 0.32
Product-B | Reactor | 90 | 53.27 | 750 | MILKY WHITE EMULSION |  | 53.1 | 780 | 0.23
Product-B | Reactor | 91 | 53.22 | 730 | MILKY WHITE EMULSION |  | 53.5 | 700 | 0.32
Product-B | Reactor | 92 | 53.35 | 800 | MILKY WHITE EMULSION |  | 53.1 | 820 | 0.23
Product-B | Reactor | 93 | 54.16 | 1060 | MILKY WHITE EMULSION |  | 54.3 | 1020 | 0.34
Product-B | Reactor | 94 | 53.28 | 1080 | MILKY WHITE EMULSION |  | 53.3 | 1020 | 0.35
Product-B | Reactor | 95 | 53.4 | 1020 | MILKY WHITE EMULSION |  | 53.6 | 1040 | 0.25
Product-B | Reactor | 96 | 53.62 | 980 | MILKY WHITE EMULSION |  | 53.4 | 1000 | 0.28
Product-B | Reactor | 97 | 54.05 | 760 | MILKY WHITE EMULSION |  | 54.2 | 780 | 0.34
Product-B | Reactor | 98 | 53.7 | 950 | MILKY WHITE EMULSION |  | 53.8 | 900 | 0.31
Product-B | Reactor | 99 | 53.41 | 910 | MILKY WHITE EMULSION |  | 53.5 | 860 | 0.29
Product-B | Reactor | 100 | 53.9 | 1120 | MILKY WHITE EMULSION |  | 53.7 | 1100 | 0.26
Product-B | Blender | 1 | 47.22 | 255 | MILKY WHITE EMULSION | 3.3 | 47 | 265
Product-B | Blender | 2 | 47.45 | 235 | MILKY WHITE EMULSION | 3.3 | 47.6 | 250
Product-B | Blender | 3 | 48.25 | 230 | MILKY WHITE EMULSION | 3.21 | 48.6 | 225
Product-B | Blender | 4 | 48.12 | 240 | MILKY WHITE EMULSION | 3.26 | 48.4 | 225
Product-B | Blender | 5 | 48.62 | 230 | MILKY WHITE EMULSION | 3.37 | 48.8 | 245
Product-B | Blender | 6 | 47.98 | 225 | MILKY WHITE EMULSION | 3.35 | 48.1 | 240
Product-B | Blender | 7 | 48.05 | 255 | MILKY WHITE EMULSION | 3.2 | 48.3 | 250
Product-B | Blender | 8 | 47.29 | 240 | MILKY WHITE EMULSION | 3.2 | 47.1 | 260
Product-B | Blender | 9 | 47.75 | 245 | MILKY WHITE EMULSION | 3.22 | 47.8 | 255
Product-B | Blender | 10 | 47.39 | 255 | MILKY WHITE EMULSION | 3.2 | 47.6 | 260
Product-B | Blender | 11 | 47.25 | 260 | MILKY WHITE EMULSION | 3.09 | 47.8 | 250
Product-B | Blender | 12 | 47.77 | 230 | MILKY WHITE EMULSION | 3.3 | 47.9 | 225
Product-B | Blender | 13 | 48.12 | 240 | MILKY WHITE EMULSION | 3.14 | 48.2 | 230
Product-B | Blender | 14 | 47.22 | 230 | MILKY WHITE EMULSION | 3.29 | 47.5 | 250
Product-B | Blender | 15 | 47.75 | 240 | MILKY WHITE EMULSION | 3.1 | 48 | 250
Product-B | Blender | 16 | 47.62 | 220 | MILKY WHITE EMULSION | 3.17 | 47.8 | 250
Product-B | Blender | 17 | 48.12 | 240 | MILKY WHITE EMULSION | 3.04 | 48.4 | 230
Product-B | Blender | 18 | 47.77 | 255 | MILKY WHITE EMULSION | 3.02 | 48 | 245
Product-B | Blender | 19 | 47.28 | 230 | MILKY WHITE EMULSION | 3.3 | 47.5 | 245
Product-B | Blender | 20 | 47.26 | 240 | MILKY WHITE EMULSION | 3.06 | 47.4 | 220
Product-B | Blender | 21 | 47.1 | 225 | MILKY WHITE EMULSION | 3.05 | 47.2 | 210
Product-B | Blender | 22 | 48.05 | 235 | MILKY WHITE EMULSION | 3.02 | 48.2 | 225
Product-B | Blender | 23 | 47.62 | 245 | MILKY WHITE EMULSION | 3.16 | 47.5 | 225
Product-B | Blender | 24 | 47.35 | 240 | MILKY WHITE EMULSION | 2.9 | 47.3 | 240
Product-B | Blender | 25 | 47.28 | 225 | MILKY WHITE EMULSION | 3.24 | 47.2 | 245
Product-B | Blender | 26 | 47.56 | 240 | MILKY WHITE EMULSION | 3.26 | 47.3 | 255
Product-B | Blender | 27 | 47.49 | 230 | MILKY WHITE EMULSION | 3.4 | 47.8 | 240
Product-B | Blender | 28 | 48.29 | 250 | MILKY WHITE EMULSION | 3.3 | 48 | 257.5
Product-B | Blender | 29 | 48.15 | 240 | MILKY WHITE EMULSION | 3.13 | 47.9 | 240
Product-B | Blender | 30 | 47.92 | 220 | MILKY WHITE EMULSION | 3 | 47.6 | 230
Product-B | Blender | 31 | 47.6 | 225 | MILKY WHITE EMULSION | 3.2 | 47.7 | 235
Product-B | Blender | 32 | 48.05 | 235 | MILKY WHITE EMULSION | 3.13 | 48.2 | 242.5
Product-B | Blender | 33 | 47.88 | 230 | MILKY WHITE EMULSION | 3.27 | 47.9 | 242.5
Product-B | Blender | 34 | 48.25 | 260 | MILKY WHITE EMULSION | 3.12 | 48.4 | 247.5
Product-B | Blender | 35 | 48.15 | 250 | MILKY WHITE EMULSION | 3.08 | 48.1 | 260
Product-B | Blender | 36 | 47.22 | 220 | MILKY WHITE EMULSION | 3.2 | 47 | 225
Product-B | Blender | 37 | 47.29 | 245 | MILKY WHITE EMULSION | 3.26 | 47.6 | 235
Product-B | Blender | 38 | 47.77 | 250 | MILKY WHITE EMULSION | 3.16 | 47.4 | 260
Product-B | Blender | 39 | 48.2 | 240 | MILKY WHITE EMULSION | 3.2 | 48.5 | 247.5
Product-B | Blender | 40 | 47.3 | 225 | MILKY WHITE EMULSION | 3.17 | 47 | 212.5
Product-B | Blender | 41 | 47.2 | 220 | MILKY WHITE EMULSION | 3.3 | 47 | 210
Product-B | Blender | 42 | 47.44 | 230 | MILKY WHITE EMULSION | 3.27 | 47 | 210
Product-B | Blender | 43 | 48.25 | 240 | MILKY WHITE EMULSION | 3.3 | 48 | 225
Product-B | Blender | 44 | 48.15 | 220 | MILKY WHITE EMULSION | 3.24 | 47.9 | 240
Product-B | Blender | 45 | 48.05 | 235 | MILKY WHITE EMULSION | 3.3 | 47.9 | 235
Product-B | Blender | 46 | 47.85 | 240 | MILKY WHITE EMULSION | 3.39 | 48 | 247.5
Product-B | Blender | 47 | 48.02 | 230 | MILKY WHITE EMULSION | 3.36 | 48.2 | 240
Product-B | Blender | 48 | 48.22 | 225 | MILKY WHITE EMULSION | 3.35 | 48.3 | 232.5
Product-B | Blender | 49 | 48.33 | 225 | MILKY WHITE EMULSION | 3.2 | 48.1 | 235
Product-B | Blender | 50 | 47.24 | 240 | MILKY WHITE EMULSION | 3.28 | 47.5 | 250
Product-B | Blender | 51 | 47.28 | 230 | MILKY WHITE EMULSION | 3.45 | 47.5 | 242.5
Product-B | Blender | 52 | 47.55 | 245 | MILKY WHITE EMULSION | 3.46 | 47.6 | 230
Product-B | Blender | 53 | 47.21 | 230 | MILKY WHITE EMULSION | 3.29 | 47.3 | 215
Product-B | Blender | 54 | 47.02 | 225 | MILKY WHITE EMULSION | 3.3 | 47.1 | 255
Product-B | Blender | 55 | 47.33 | 220 | MILKY WHITE EMULSION | 3.34 | 47.5 | 230
Product-B | Blender | 56 | 47.25 | 240 | MILKY WHITE EMULSION | 3.25 | 47.7 | 230
Product-B | Blender | 57 | 47.32 | 235 | MILKY WHITE EMULSION | 3.18 | 47.2 | 250
Product-B | Blender | 58 | 47.1 | 230 | MILKY WHITE EMULSION | 3.2 | 47.2 | 240
Product-B | Blender | 59 | 47.66 | 220 | MILKY WHITE EMULSION | 3.18 | 47.5 | 240
Product-B | Blender | 60 | 48.2 | 245 | MILKY WHITE EMULSION | 3.16 | 48 | 242.5
Product-B | Blender | 61 | 48.05 | 250 | MILKY WHITE EMULSION | 3.11 | 48 | 265
Product-B | Blender | 62 | 47.7 | 245 | MILKY WHITE EMULSION | 3.3 | 47.4 | 252.5
Product-B | Blender | 63 | 47.45 | 230 | MILKY WHITE EMULSION | 3.12 | 47.7 | 240
Product-B | Blender | 64 | 47.8 | 220 | MILKY WHITE EMULSION | 3.3 | 47.9 | 230
Product-B | Blender | 65 | 47.91 | 250 | MILKY WHITE EMULSION | 3.3 | 48 | 240
Product-B | Blender | 66 | 48.2 | 260 | MILKY WHITE EMULSION | 3.3 | 48 | 240
Product-B | Blender | 67 | 47.34 | 220 | MILKY WHITE EMULSION | 3.41 | 47.2 | 237.5
Product-B | Blender | 68 | 47.92 | 230 | MILKY WHITE EMULSION | 3.35 | 47.6 | 245
Product-B | Blender | 69 | 47.77 | 220 | MILKY WHITE EMULSION | 3.17 | 47.6 | 230
Product-B | Blender | 70 | 48.29 | 240 | MILKY WHITE EMULSION | 3.17 | 48.5 | 250
Product-B | Blender | 71 | 47.6 | 220 | MILKY WHITE EMULSION | 3.3 | 47.7 | 245
Product-B | Blender | 72 | 48.35 | 230 | MILKY WHITE EMULSION | 3.22 | 48.6 | 250
Product-B | Blender | 73 | 48.19 | 240 | MILKY WHITE EMULSION | 3.11 | 48.5 | 255
Product-B | Blender | 74 | 48.25 | 255 | MILKY WHITE EMULSION | 2.93 | 48.6 | 250
Product-B | Blender | 75 | 48.33 | 245 | MILKY WHITE EMULSION | 3.22 | 48.7 | 255
Product-B | Blender | 76 | 48.79 | 230 | MILKY WHITE EMULSION | 3.3 | 49 | 220
Product-B | Blender | 77 | 47.6 | 240 | MILKY WHITE EMULSION | 3.19 | 47.8 | 255
Product-B | Blender | 78 | 47.75 | 260 | MILKY WHITE EMULSION | 3.2 | 47.7 | 250
Product-B | Blender | 79 | 47.31 | 250 | MILKY WHITE EMULSION | 3.3 | 47.5 | 260
Product-B | Blender | 80 | 47.45 | 225 | MILKY WHITE EMULSION | 3.25 | 47.3 | 235
Product-B | Blender | 81 | 47.9 | 245 | MILKY WHITE EMULSION | 3.37 | 48.2 | 230
Product-B | Blender | 82 | 48.16 | 240 | MILKY WHITE EMULSION | 3.34 | 48 | 255
Product-B | Blender | 83 | 47.42 | 255 | MILKY WHITE EMULSION | 3.32 | 47.3 | 245
Product-B | Blender | 84 | 47.21 | 250 | MILKY WHITE EMULSION | 3.3 | 47.3 | 240
Product-B | Blender | 85 | 47.05 | 240 | MILKY WHITE EMULSION | 3.32 | 47.3 | 245
Product-B | Blender | 86 | 47.24 | 235 | MILKY WHITE EMULSION | 3.27 | 47.5 | 220
Product-B | Blender | 87 | 47.88 | 240 | MILKY WHITE EMULSION | 3.26 | 47.6 | 220
Product-B | Blender | 88 | 47.28 | 255 | MILKY WHITE EMULSION | 3.34 | 47.5 | 265
Product-B | Blender | 89 | 47.09 | 260 | MILKY WHITE EMULSION | 3.4 | 47.1 | 262.5
Product-B | Blender | 90 | 47.15 | 255 | MILKY WHITE EMULSION | 3.06 | 47.7 | 270
Product-B | Blender | 91 | 48.55 | 240 | MILKY WHITE EMULSION | 3.4 | 48.8 | 250
Product-B | Blender | 92 | 47.22 | 260 | MILKY WHITE EMULSION | 3.1 | 47.5 | 270
Product-B | Blender | 93 | 48.01 | 225 | MILKY WHITE EMULSION | 2.77 | 48.1 | 250
Product-B | Blender | 94 | 48.2 | 235 | MILKY WHITE EMULSION | 2.78 | 48.1 | 250
Product-B | Blender | 95 | 47.85 | 240 | MILKY WHITE EMULSION | 2.7 | 47.7 | 255
Product-B | Blender | 96 | 47.65 | 220 | MILKY WHITE EMULSION | 2.6 | 47.5 | 240
Product-B | Blender | 97 | 47.89 | 245 | MILKY WHITE EMULSION | 3.3 | 47.6 | 235
Product-B | Blender | 98 | 48.1 | 220 | MILKY WHITE EMULSION | 3.17 | 47.9 | 237.5
Product-B | Blender | 99 | 47.45 | 240 | MILKY WHITE EMULSION | 3.07 | 47.3 | 250
Product-B | Blender | 100 | 47.95 | 220 | MILKY WHITE EMULSION | 3.01 | 47.8 | 237.5